## Sheet1
Time | Temp | Freq | tanD | Time | Temp | Freq | tanD | Time | Temp | Freq | tanD | Time | Temp | Freq | tanD | Time | Temp | Freq | tanD | Time | Temp | Freq | E" | Time | Temp | Freq | E" | Time | Temp | Freq | E" | Time | Temp | Freq | E" | Time | Temp | Freq | E" | Time | Temp | Freq | E' | Time | Temp | Freq | E' | Time | Temp | Freq | E' | Time | Temp | Freq | E' | Time | Temp | Freq | E'
min | Cel | Hz |  | min | Cel | Hz |  | min | Cel | Hz |  | min | Cel | Hz |  | min | Cel | Hz |  | min | Cel | Hz | Pa | min | Cel | Hz | Pa | min | Cel | Hz | Pa | min | Cel | Hz | Pa | min | Cel | Hz | Pa | min | Cel | Hz | Pa | min | Cel | Hz | Pa | min | Cel | Hz | Pa | min | Cel | Hz | Pa | min | Cel | Hz | Pa
0.1333333 | 24.25355 | 10 | 0.03756632 | 0.25 | 24.23972 | 5 | 0.0370127 | 0.4 | 24.22495 | 2 | 0.03927793 | 0.5833333 | 24.20358 | 1 | 0.04187934 | 2.333333 | 24.13599 | 0.5 | 0.04474238 | 0.1333333 | 24.25355 | 10 | 353703512.0 | 0.25 | 24.23972 | 5 | 355811567.3 | 0.4 | 24.22495 | 2 | 379527988.2 | 0.5833333 | 24.20358 | 1 | 405674782.6 | 2.333333 | 24.13599 | 0.5 | 440018058.9 | 0.1333333 | 24.25355 | 10 | 9415442423.8 | 0.25 | 24.23972 | 5 | 9613229480.2 | 0.4 | 24.22495 | 2 | 9662627667.1 | 0.5833333 | 24.20358 | 1 | 9686752665.7 | 2.333333 | 24.13599 | 0.5 | 9834480512.7
0.9166667 | 24.17717 | 10 | 0.03243441 | 1.016667 | 24.16963 | 5 | 0.03421713 | 1.166667 | 24.16711 | 2 | 0.0372957 | 1.35 | 24.15957 | 1 | 0.04021965 | 3.083333 | 24.19855 | 0.5 | 0.04631992 | 0.9166667 | 24.17717 | 10 | 320610664.1 | 1.016667 | 24.16963 | 5 | 338778063.4 | 1.166667 | 24.16711 | 2 | 367155954.1 | 1.35 | 24.15957 | 1 | 393879632.5 | 3.083333 | 24.19855 | 0.5 | 458648394.8 | 0.9166667 | 24.17717 | 10 | 9884892081.5 | 1.016667 | 24.16963 | 5 | 9900832858.7 | 1.166667 | 24.16711 | 2 | 9844459071.0 | 1.35 | 24.15957 | 1 | 9793214483.6 | 3.083333 | 24.19855 | 0.5 | 9901752340.1
1.666667 | 24.1426 | 10 | 0.03232757 | 1.783333 | 24.1426 | 5 | 0.03485773 | 1.933333 | 24.13568 | 2 | 0.03792557 | 2.116667 | 24.13474 | 1 | 0.04084637 | 3.85 | 24.43869 | 0.5 | 0.04724148 | 1.666667 | 24.1426 | 10 | 328933063.5 | 1.783333 | 24.1426 | 5 | 353114687.1 | 1.933333 | 24.13568 | 2 | 380418561.5 | 2.116667 | 24.13474 | 1 | 405988036.1 | 3.85 | 24.43869 | 0.5 | 468576429.3 | 1.666667 | 24.1426 | 10 | 10175001953.3 | 1.783333 | 24.1426 | 5 | 10130168633.8 | 1.933333 | 24.13568 | 2 | 10030661963.0 | 2.116667 | 24.13474 | 1 | 9939390647.7 | 3.85 | 24.43869 | 0.5 | 9918749265.8
2.433333 | 24.13536 | 10 | 0.03323872 | 2.55 | 24.14071 | 5 | 0.03526398 | 2.7 | 24.1492 | 2 | 0.03877975 | 2.883333 | 24.16397 | 1 | 0.04226873 | 4.616667 | 24.98437 | 0.5 | 0.05255218 | 2.433333 | 24.13536 | 10 | 343159952.5 | 2.55 | 24.14071 | 5 | 361875182.4 | 2.7 | 24.1492 | 2 | 393154983.0 | 2.883333 | 24.16397 | 1 | 424042243.4 | 4.616667 | 24.98437 | 0.5 | 518969287.7 | 2.433333 | 24.13536 | 10 | 10324102049.7 | 2.55 | 24.14071 | 5 | 10261892483.6 | 2.7 | 24.1492 | 2 | 10138150178.9 | 2.883333 | 24.16397 | 1 | 10032054666.0 | 4.616667 | 24.98437 | 0.5 | 9875314227.4
3.2 | 24.21489 | 10 | 0.03450905 | 3.316667 | 24.24161 | 5 | 0.03627741 | 3.466667 | 24.27744 | 2 | 0.0399871 | 3.633333 | 24.33874 | 1 | 0.04315102 | 5.383333 | 25.88841 | 0.5 | 0.05851033 | 3.2 | 24.21489 | 10 | 359374325.4 | 3.316667 | 24.24161 | 5 | 374886013.1 | 3.466667 | 24.27744 | 2 | 407808550.1 | 3.633333 | 24.33874 | 1 | 434571741.0 | 5.383333 | 25.88841 | 0.5 | 569448260.4 | 3.2 | 24.21489 | 10 | 10413914652.9 | 3.316667 | 24.24161 | 5 | 10333870494.0 | 3.466667 | 24.27744 | 2 | 10198503117.7 | 3.633333 | 24.33874 | 1 | 10070949939.0 | 5.383333 | 25.88841 | 0.5 | 9732440387.0
3.966667 | 24.49559 | 10 | 0.03508273 | 4.083333 | 24.56443 | 5 | 0.03752457 | 4.216667 | 24.65244 | 2 | 0.04171668 | 4.4 | 24.78917 | 1 | 0.04580604 | 6.15 | 27.24059 | 0.5 | 0.06375684 | 3.966667 | 24.49559 | 10 | 366638687.7 | 4.083333 | 24.56443 | 5 | 388804384.4 | 4.216667 | 24.65244 | 2 | 425554123.3 | 4.4 | 24.78917 | 1 | 460492965.0 | 6.15 | 27.24059 | 0.5 | 604352470.4 | 3.966667 | 24.49559 | 10 | 10450689261.5 | 4.083333 | 24.56443 | 5 | 10361329426.2 | 4.216667 | 24.65244 | 2 | 10201055166.8 | 4.4 | 24.78917 | 1 | 10053106049.2 | 6.15 | 27.24059 | 0.5 | 9479022379.8
4.733333 | 25.08999 | 10 | 0.03707361 | 4.85 | 25.21038 | 5 | 0.04012621 | 4.983333 | 25.37166 | 2 | 0.04491077 | 5.166667 | 25.59067 | 1 | 0.04946677 | 6.916667 | 29.06297 | 0.5 | 0.07992535 | 4.733333 | 25.08999 | 10 | 387164175.7 | 4.85 | 25.21038 | 5 | 414455208.5 | 4.983333 | 25.37166 | 2 | 455563710.1 | 5.166667 | 25.59067 | 1 | 492731120.4 | 6.916667 | 29.06297 | 0.5 | 721961141.3 | 4.733333 | 25.08999 | 10 | 10443119577.2 | 4.85 | 25.21038 | 5 | 10328789638.5 | 4.983333 | 25.37166 | 2 | 10143752600.6 | 5.166667 | 25.59067 | 1 | 9960851102.5 | 6.916667 | 29.06297 | 0.5 | 9032942797.6
5.483333 | 26.05056 | 10 | 0.04027974 | 5.6 | 26.24145 | 5 | 0.04396171 | 5.75 | 26.47889 | 2 | 0.04956042 | 5.933333 | 26.80757 | 1 | 0.05585675 | 7.683333 | 31.32586 | 0.5 | 0.117113 | 5.483333 | 26.05056 | 10 | 417815028.7 | 5.6 | 26.24145 | 5 | 449899259.4 | 5.75 | 26.47889 | 2 | 495768767.7 | 5.933333 | 26.80757 | 1 | 545742908.8 | 7.683333 | 31.32586 | 0.5 | 988593382.0 | 5.483333 | 26.05056 | 10 | 10372832706.0 | 5.6 | 26.24145 | 5 | 10233887812.6 | 5.75 | 26.47889 | 2 | 10003320174.0 | 5.933333 | 26.80757 | 1 | 9770403162.8 | 7.683333 | 31.32586 | 0.5 | 8441361089.9
6.25 | 27.47272 | 10 | 0.04578283 | 6.366667 | 27.72297 | 5 | 0.05091292 | 6.516667 | 28.04196 | 2 | 0.05843037 | 6.7 | 28.49341 | 1 | 0.0674667 | 8.466667 | 34.0724 | 0.5 | 0.1501603 | 6.25 | 27.47272 | 10 | 468860600.4 | 6.366667 | 27.72297 | 5 | 512184277.1 | 6.516667 | 28.04196 | 2 | 570453797.9 | 6.7 | 28.49341 | 1 | 637002312.3 | 8.466667 | 34.0724 | 0.5 | 1205056649.5 | 6.25 | 27.47272 | 10 | 10240970329.8 | 6.366667 | 27.72297 | 5 | 10060006343.6 | 6.516667 | 28.04196 | 2 | 9762968286.1 | 6.7 | 28.49341 | 1 | 9441728994.0 | 8.466667 | 34.0724 | 0.5 | 8025132579.2
7.033333 | 29.35071 | 10 | 0.05600656 | 7.15 | 29.68875 | 5 | 0.06388609 | 7.283333 | 30.09178 | 2 | 0.07656731 | 7.466667 | 30.64884 | 1 | 0.09223291 | 9.25 | 37.07699 | 0.5 | 0.1927352 | 7.033333 | 29.35071 | 10 | 561998334.1 | 7.15 | 29.68875 | 5 | 625396648.4 | 7.283333 | 30.09178 | 2 | 718271536.1 | 7.466667 | 30.64884 | 1 | 826511944.0 | 9.25 | 37.07699 | 0.5 | 1467494221.0 | 7.033333 | 29.35071 | 10 | 10034509095.7 | 7.15 | 29.68875 | 5 | 9789245559.3 | 7.283333 | 30.09178 | 2 | 9380915849.6 | 7.466667 | 30.64884 | 1 | 8961139572.4 | 9.25 | 37.07699 | 0.5 | 7614042101.0
7.8 | 31.70421 | 10 | 0.07767335 | 7.916667 | 32.10818 | 5 | 0.09022783 | 8.066667 | 32.60775 | 2 | 0.1093541 | 8.25 | 33.27009 | 1 | 0.1265209 | 10.03333 | 40.18034 | 0.5 | 0.2507035 | 7.8 | 31.70421 | 10 | 778598966.1 | 7.916667 | 32.10818 | 5 | 877698947.6 | 8.066667 | 32.60775 | 2 | 1006609732.7 | 8.25 | 33.27009 | 1 | 1101290055.7 | 10.03333 | 40.18034 | 0.5 | 1575174189.2 | 7.8 | 31.70421 | 10 | 10024016408.7 | 7.916667 | 32.10818 | 5 | 9727585450.7 | 8.066667 | 32.60775 | 2 | 9205051313.0 | 8.25 | 33.27009 | 1 | 8704415522.8 | 10.03333 | 40.18034 | 0.5 | 6283016030.7
8.583333 | 34.4948 | 10 | 0.1007444 | 8.7 | 34.93657 | 5 | 0.1149266 | 8.85 | 35.48768 | 2 | 0.1352662 | 9.033333 | 36.21345 | 1 | 0.1576234 | 10.8 | 43.23056 | 0.5 | 0.3096624 | 8.583333 | 34.4948 | 10 | 1023265106.8 | 8.7 | 34.93657 | 5 | 1115600938.1 | 8.85 | 35.48768 | 2 | 1226502461.5 | 9.033333 | 36.21345 | 1 | 1330845706.9 | 10.8 | 43.23056 | 0.5 | 1478968447.5 | 8.583333 | 34.4948 | 10 | 10157041849.9 | 8.7 | 34.93657 | 5 | 9707070509.1 | 8.85 | 35.48768 | 2 | 9067327126.4 | 9.033333 | 36.21345 | 1 | 8443196333.9 | 10.8 | 43.23056 | 0.5 | 4776066852.3
9.366667 | 37.51068 | 10 | 0.1311369 | 9.483333 | 37.98756 | 5 | 0.1453895 | 9.616667 | 38.56118 | 2 | 0.1669237 | 9.816667 | 39.30285 | 1 | 0.1975274 | 11.58333 | 46.24027 | 0.5 | 0.3455564 | 9.366667 | 37.51068 | 10 | 1339312094.8 | 9.483333 | 37.98756 | 5 | 1382599658.1 | 9.616667 | 38.56118 | 2 | 1414163368.4 | 9.816667 | 39.30285 | 1 | 1479183442.5 | 11.58333 | 46.24027 | 0.5 | 1162955974.9 | 9.366667 | 37.51068 | 10 | 10213082802.0 | 9.483333 | 37.98756 | 5 | 9509628374.4 | 9.616667 | 38.56118 | 2 | 8471916880.2 | 9.816667 | 39.30285 | 1 | 7488496627.2 | 11.58333 | 46.24027 | 0.5 | 3365459153.0
10.15 | 40.64078 | 10 | 0.1581024 | 10.25 | 41.09565 | 5 | 0.171994 | 10.4 | 41.66542 | 2 | 0.2086457 | 10.58333 | 42.38154 | 1 | 0.2584109 | 12.35 | 49.09126 | 0.5 | 0.3508082 | 10.15 | 40.64078 | 10 | 1465207022.6 | 10.25 | 41.09565 | 5 | 1456115405.9 | 10.4 | 41.66542 | 2 | 1523080429.6 | 10.58333 | 42.38154 | 1 | 1581243208.2 | 12.35 | 49.09126 | 0.5 | 793381965.9 | 10.15 | 40.64078 | 10 | 9267454258.4 | 10.25 | 41.09565 | 5 | 8466080172.0 | 10.4 | 41.66542 | 2 | 7299842559.5 | 10.58333 | 42.38154 | 1 | 6119104287.9 | 12.35 | 49.09126 | 0.5 | 2261583113.9
10.91667 | 43.6682 | 10 | 0.1787216 | 11.03333 | 44.14077 | 5 | 0.2088099 | 11.16667 | 44.69802 | 2 | 0.2640482 | 11.35 | 45.40856 | 1 | 0.3091549 | 13.13333 | 51.81354 | 0.5 | 0.3209793 | 10.91667 | 43.6682 | 10 | 1468475992.9 | 11.03333 | 44.14077 | 5 | 1523892413.5 | 11.16667 | 44.69802 | 2 | 1552683733.9 | 11.35 | 45.40856 | 1 | 1425011668.8 | 13.13333 | 51.81354 | 0.5 | 486683688.1 | 10.91667 | 43.6682 | 10 | 8216553923.4 | 11.03333 | 44.14077 | 5 | 7297989651.0 | 11.16667 | 44.69802 | 2 | 5880304547.9 | 11.35 | 45.40856 | 1 | 4609377141.2 | 13.13333 | 51.81354 | 0.5 | 1516246376.9
11.68333 | 46.6603 | 10 | 0.2214678 | 11.8 | 47.09853 | 5 | 0.2628806 | 11.95 | 47.6312 | 2 | 0.3142238 | 12.13333 | 48.31478 | 1 | 0.3455659 | 13.91667 | 54.39105 | 0.5 | 0.2794216 | 11.68333 | 46.6603 | 10 | 1537902651.5 | 11.8 | 47.09853 | 5 | 1541765356.7 | 11.95 | 47.6312 | 2 | 1380920140.2 | 12.13333 | 48.31478 | 1 | 1120174056.6 | 13.91667 | 54.39105 | 0.5 | 290584487.8 | 11.68333 | 46.6603 | 10 | 6944136194.5 | 11.8 | 47.09853 | 5 | 5864889055.9 | 11.95 | 47.6312 | 2 | 4394702864.7 | 12.13333 | 48.31478 | 1 | 3241563678.9 | 13.91667 | 54.39105 | 0.5 | 1039950115.4
12.46667 | 49.49739 | 10 | 0.2770658 | 12.58333 | 49.91988 | 5 | 0.3153239 | 12.73333 | 50.4257 | 2 | 0.3485139 | 12.91667 | 51.0704 | 1 | 0.3483672 | 14.7 | 56.79943 | 0.5 | 0.2384202 | 12.46667 | 49.49739 | 10 | 1539686180.5 | 12.58333 | 49.91988 | 5 | 1403296822.5 | 12.73333 | 50.4257 | 2 | 1086299440.3 | 12.91667 | 51.0704 | 1 | 769826413.6 | 14.7 | 56.79943 | 0.5 | 179613541.4 | 12.46667 | 49.49739 | 10 | 5557113333.3 | 12.58333 | 49.91988 | 5 | 4450333815.5 | 12.73333 | 50.4257 | 2 | 3116946983.6 | 12.91667 | 51.0704 | 1 | 2209813241.3 | 14.7 | 56.79943 | 0.5 | 753348730.0
13.25 | 52.20857 | 10 | 0.3281064 | 13.36667 | 52.61409 | 5 | 0.3511244 | 13.51667 | 53.08442 | 2 | 0.3486687 | 13.7 | 53.68329 | 1 | 0.3200055 | 15.48333 | 59.04623 | 0.5 | 0.2034408 | 13.25 | 52.20857 | 10 | 1390448254.9 | 13.36667 | 52.61409 | 5 | 1135397912.5 | 13.51667 | 53.08442 | 2 | 754197030.6 | 13.7 | 53.68329 | 1 | 484843272.5 | 15.48333 | 59.04623 | 0.5 | 120017203.5 | 13.25 | 52.20857 | 10 | 4237796473.3 | 13.36667 | 52.61409 | 5 | 3233605376.5 | 13.51667 | 53.08442 | 2 | 2163076576.7 | 13.7 | 53.68329 | 1 | 1515109111.3 | 15.48333 | 59.04623 | 0.5 | 589936879.6
14.03333 | 54.74401 | 10 | 0.3604458 | 14.15 | 55.11918 | 5 | 0.3573888 | 14.3 | 55.57025 | 2 | 0.3237474 | 14.48333 | 56.13455 | 1 | 0.2825616 | 16.31667 | 61.30743 | 0.5 | 0.1704972 | 14.03333 | 54.74401 | 10 | 1127607887.3 | 14.15 | 55.11918 | 5 | 826715608.2 | 14.3 | 55.57025 | 2 | 491498734.1 | 14.48333 | 56.13455 | 1 | 301671461.7 | 16.31667 | 61.30743 | 0.5 | 84305629.1 | 14.03333 | 54.74401 | 10 | 3128369843.7 | 14.15 | 55.11918 | 5 | 2313210973.4 | 14.3 | 55.57025 | 2 | 1518155184.1 | 14.48333 | 56.13455 | 1 | 1067630899.3 | 16.31667 | 61.30743 | 0.5 | 494469384.3
14.81667 | 57.12723 | 10 | 0.3656138 | 14.93333 | 57.48219 | 5 | 0.3392862 | 15.06667 | 57.89545 | 2 | 0.2895981 | 15.26667 | 58.43541 | 1 | 0.2461115 | 17.1 | 63.31332 | 0.5 | 0.1458215 | 14.81667 | 57.12723 | 10 | 838770844.2 | 14.93333 | 57.48219 | 5 | 568108376.5 | 15.06667 | 57.89545 | 2 | 318712635.7 | 15.26667 | 58.43541 | 1 | 194255952.0 | 17.1 | 63.31332 | 0.5 | 64089741.2 | 14.81667 | 57.12723 | 10 | 2294144052.4 | 14.93333 | 57.48219 | 5 | 1674422401.1 | 15.06667 | 57.89545 | 2 | 1100534319.1 | 15.26667 | 58.43541 | 1 | 789300430.6 | 17.1 | 63.31332 | 0.5 | 439508201.1
15.6 | 59.36591 | 10 | 0.3503653 | 15.71667 | 59.6905 | 5 | 0.31067 | 15.91667 | 60.23292 | 2 | 0.252358 | 16.1 | 60.72931 | 1 | 0.2095236 | 17.88333 | 65.26883 | 0.5 | 0.1267105 | 15.6 | 59.36591 | 10 | 598260499.2 | 15.71667 | 59.6905 | 5 | 388216285.8 | 15.91667 | 60.23292 | 2 | 209207330.7 | 16.1 | 60.72931 | 1 | 130714695.0 | 17.88333 | 65.26883 | 0.5 | 51426465.2 | 15.6 | 59.36591 | 10 | 1707533843.1 | 15.71667 | 59.6905 | 5 | 1249609778.2 | 15.91667 | 60.23292 | 2 | 829009953.8 | 16.1 | 60.72931 | 1 | 623866232.4 | 17.88333 | 65.26883 | 0.5 | 405858080.3
16.43333 | 61.59899 | 10 | 0.3214754 | 16.55 | 61.90987 | 5 | 0.2775143 | 16.68333 | 62.27723 | 2 | 0.2222928 | 16.88333 | 62.75262 | 1 | 0.1808341 | 18.65 | 67.2167 | 0.5 | 0.1120649 | 16.43333 | 61.59899 | 10 | 416785057.3 | 16.55 | 61.90987 | 5 | 265881472.2 | 16.68333 | 62.27723 | 2 | 147588783.0 | 16.88333 | 62.75262 | 1 | 94907411.5 | 18.65 | 67.2167 | 0.5 | 43150805.5 | 16.43333 | 61.59899 | 10 | 1296475788.5 | 16.55 | 61.90987 | 5 | 958081985.2 | 16.68333 | 62.27723 | 2 | 663938690.5 | 16.88333 | 62.75262 | 1 | 524831446.7 | 18.65 | 67.2167 | 0.5 | 385051936.7
17.21667 | 63.59721 | 10 | 0.2949411 | 17.33333 | 63.90441 | 5 | 0.2488959 | 17.46667 | 64.26011 | 2 | 0.1938346 | 17.65 | 64.72813 | 1 | 0.1559501 | 19.43333 | 69.19126 | 0.5 | 0.1003202 | 17.21667 | 63.59721 | 10 | 299077953.5 | 17.33333 | 63.90441 | 5 | 190710538.7 | 17.46667 | 64.26011 | 2 | 108702879.6 | 17.65 | 64.72813 | 1 | 72709334.9 | 19.43333 | 69.19126 | 0.5 | 37615656.8 | 17.21667 | 63.59721 | 10 | 1014025899.0 | 17.33333 | 63.90441 | 5 | 766226234.8 | 17.46667 | 64.26011 | 2 | 560802322.6 | 17.65 | 64.72813 | 1 | 466234610.5 | 19.43333 | 69.19126 | 0.5 | 374955973.7
17.98333 | 65.55635 | 10 | 0.2670495 | 18.1 | 65.85951 | 5 | 0.220214 | 18.25 | 66.21607 | 2 | 0.1682181 | 18.43333 | 66.67235 | 1 | 0.1353926 | 20.21667 | 71.22044 | 0.5 | 0.09125408 | 17.98333 | 65.55635 | 10 | 218921372.5 | 18.1 | 65.85951 | 5 | 141779268.8 | 18.25 | 66.21607 | 2 | 83714683.3 | 18.43333 | 66.67235 | 1 | 58089317.2 | 20.21667 | 71.22044 | 0.5 | 33559343.5 | 17.98333 | 65.55635 | 10 | 819778357.9 | 18.1 | 65.85951 | 5 | 643825034.2 | 18.25 | 66.21607 | 2 | 497655668.7 | 18.43333 | 66.67235 | 1 | 429043405.4 | 20.21667 | 71.22044 | 0.5 | 367757184.8
18.76667 | 67.50022 | 10 | 0.2389289 | 18.88333 | 67.79418 | 5 | 0.1939628 | 19.03333 | 68.16393 | 2 | 0.1466487 | 19.21667 | 68.63341 | 1 | 0.1189649 | 21 | 73.26639 | 0.5 | 0.08480266 | 18.76667 | 67.50022 | 10 | 165388235.7 | 18.88333 | 67.79418 | 5 | 109519868.0 | 19.03333 | 68.16393 | 2 | 67233585.9 | 19.21667 | 68.63341 | 1 | 48356183.7 | 21 | 73.26639 | 0.5 | 30879027.4 | 18.76667 | 67.50022 | 10 | 692206933.7 | 18.88333 | 67.79418 | 5 | 564643644.5 | 19.03333 | 68.16393 | 2 | 458466956.4 | 19.21667 | 68.63341 | 1 | 406474505.9 | 21 | 73.26639 | 0.5 | 364128039.7
19.55 | 69.4843 | 10 | 0.2114459 | 19.66667 | 69.79514 | 5 | 0.1699069 | 19.81667 | 70.16427 | 2 | 0.1286533 | 20 | 70.64632 | 1 | 0.1057283 | 21.76667 | 75.37794 | 0.5 | 0.07990784 | 19.55 | 69.4843 | 10 | 127986626.1 | 19.66667 | 69.79514 | 5 | 87161489.3 | 19.81667 | 70.16427 | 2 | 55741408.1 | 20 | 70.64632 | 1 | 41755084.6 | 21.76667 | 75.37794 | 0.5 | 29067238.5 | 19.55 | 69.4843 | 10 | 605292579.7 | 19.66667 | 69.79514 | 5 | 512995738.1 | 19.81667 | 70.16427 | 2 | 433268319.1 | 20 | 70.64632 | 1 | 394928081.9 | 21.76667 | 75.37794 | 0.5 | 363759526.6
20.33333 | 71.51225 | 10 | 0.1861644 | 20.45 | 71.82493 | 5 | 0.1486926 | 20.58333 | 72.20296 | 2 | 0.1139382 | 20.76667 | 72.68993 | 1 | 0.09588659 | 22.55 | 77.56773 | 0.5 | 0.07593303 | 20.33333 | 71.51225 | 10 | 101930115.1 | 20.45 | 71.82493 | 5 | 71328587.4 | 20.58333 | 72.20296 | 2 | 47689637.4 | 20.76667 | 72.68993 | 1 | 37069791.0 | 22.55 | 77.56773 | 0.5 | 27664365.1 | 20.33333 | 71.51225 | 10 | 547527309.4 | 20.45 | 71.82493 | 5 | 479705123.8 | 20.58333 | 72.20296 | 2 | 418557052.1 | 20.76667 | 72.68993 | 1 | 386600365.7 | 22.55 | 77.56773 | 0.5 | 364325835.1
21.1 | 73.57111 | 10 | 0.1635998 | 21.21667 | 73.89542 | 5 | 0.130672 | 21.36667 | 74.2822 | 2 | 0.1021677 | 21.55 | 74.78076 | 1 | 0.08816452 | 23.31667 | 79.80272 | 0.5 | 0.07378183 | 21.1 | 73.57111 | 10 | 83370713.0 | 21.21667 | 73.89542 | 5 | 59906402.9 | 21.36667 | 74.2822 | 2 | 41788877.3 | 21.55 | 74.78076 | 1 | 33792355.3 | 23.31667 | 79.80272 | 0.5 | 26877674.0 | 21.1 | 73.57111 | 10 | 509601605.8 | 21.21667 | 73.89542 | 5 | 458448565.6 | 21.36667 | 74.2822 | 2 | 409022284.2 | 21.55 | 74.78076 | 1 | 383287466.7 | 23.31667 | 79.80272 | 0.5 | 364285799.6
21.88333 | 75.6998 | 10 | 0.1443805 | 22 | 76.0183 | 5 | 0.1166462 | 22.15 | 76.42744 | 2 | 0.09311878 | 22.33333 | 76.95921 | 1 | 0.08239793 | 24.1 | 82.08034 | 0.5 | 0.07131002 | 21.88333 | 75.6998 | 10 | 69864783.6 | 22 | 76.0183 | 5 | 51910894.0 | 22.15 | 76.42744 | 2 | 37519337.6 | 22.33333 | 76.95921 | 1 | 31383793.6 | 24.1 | 82.08034 | 0.5 | 26152886.5 | 21.88333 | 75.6998 | 10 | 483893575.6 | 22 | 76.0183 | 5 | 445028576.1 | 22.15 | 76.42744 | 2 | 402919127.4 | 22.33333 | 76.95921 | 1 | 380880858.9 | 24.1 | 82.08034 | 0.5 | 366749119.6
22.66667 | 77.89008 | 10 | 0.1279487 | 22.76667 | 78.2198 | 5 | 0.1045759 | 22.91667 | 78.62833 | 2 | 0.08615117 | 23.1 | 79.16721 | 1 | 0.07835521 | 24.86667 | 84.35735 | 0.5 | 0.07098976 | 22.66667 | 77.89008 | 10 | 59714261.9 | 22.76667 | 78.2198 | 5 | 45581342.4 | 22.91667 | 78.62833 | 2 | 34543715.7 | 23.1 | 79.16721 | 1 | 29846310.4 | 24.86667 | 84.35735 | 0.5 | 26284142.4 | 22.66667 | 77.89008 | 10 | 466704868.5 | 22.76667 | 78.2198 | 5 | 435868422.5 | 22.91667 | 78.62833 | 2 | 400966304.3 | 23.1 | 79.16721 | 1 | 380910348.1 | 24.86667 | 84.35735 | 0.5 | 370252608.8
23.43333 | 80.13243 | 10 | 0.1147226 | 23.55 | 80.47134 | 5 | 0.09591389 | 23.7 | 80.88847 | 2 | 0.08112315 | 23.88333 | 81.43318 | 1 | 0.07517657 | 25.65 | 86.63834 | 0.5 | 0.06955466 | 23.43333 | 80.13243 | 10 | 52532229.6 | 23.55 | 80.47134 | 5 | 41471106.0 | 23.7 | 80.88847 | 2 | 32580723.9 | 23.88333 | 81.43318 | 1 | 28763360.1 | 25.65 | 86.63834 | 0.5 | 26103582.9 | 23.43333 | 80.13243 | 10 | 457906371.4 | 23.55 | 80.47134 | 5 | 432378501.2 | 23.7 | 80.88847 | 2 | 401620557.4 | 23.88333 | 81.43318 | 1 | 382610726.3 | 25.65 | 86.63834 | 0.5 | 375295927.3
24.21667 | 82.41312 | 10 | 0.1047625 | 24.33333 | 82.74712 | 5 | 0.08890145 | 24.46667 | 83.16394 | 2 | 0.07773186 | 24.65 | 83.70866 | 1 | 0.07294621 | 26.41667 | 88.94633 | 0.5 | 0.06870191 | 24.21667 | 82.41312 | 10 | 47351031.1 | 24.33333 | 82.74712 | 5 | 38288787.4 | 24.46667 | 83.16394 | 2 | 31400789.8 | 24.65 | 83.70866 | 1 | 28162183.9 | 26.41667 | 88.94633 | 0.5 | 26021605.2 | 24.21667 | 82.41312 | 10 | 451984449.6 | 24.33333 | 82.74712 | 5 | 430688001.1 | 24.46667 | 83.16394 | 2 | 403962957.3 | 24.65 | 83.70866 | 1 | 386067846.3 | 26.41667 | 88.94633 | 0.5 | 378761037.0
24.98333 | 84.68675 | 10 | 0.09579304 | 25.1 | 85.02966 | 5 | 0.0838649 | 25.25 | 85.45844 | 2 | 0.07496719 | 25.43333 | 85.99978 | 1 | 0.0714054 | 27.18333 | 91.23223 | 0.5 | 0.06878358 | 24.98333 | 84.68675 | 10 | 43188048.3 | 25.1 | 85.02966 | 5 | 36299175.5 | 25.25 | 85.45844 | 2 | 30511033.6 | 25.43333 | 85.99978 | 1 | 27787591.4 | 27.18333 | 91.23223 | 0.5 | 26269303.4 | 24.98333 | 84.68675 | 10 | 450847445.5 | 25.1 | 85.02966 | 5 | 432829148.2 | 25.25 | 85.45844 | 2 | 406991830.5 | 25.43333 | 85.99978 | 1 | 389152502.0 | 27.18333 | 91.23223 | 0.5 | 381912399.2
25.75 | 86.97082 | 10 | 0.08977793 | 25.86667 | 87.31126 | 5 | 0.07955442 | 26.01667 | 87.73452 | 2 | 0.07309208 | 26.2 | 88.29764 | 1 | 0.07042509 | 27.95 | 93.47241 | 0.5 | 0.06849521 | 25.75 | 86.97082 | 10 | 40506973.1 | 25.86667 | 87.31126 | 5 | 34555380.6 | 26.01667 | 87.73452 | 2 | 30063548.0 | 26.2 | 88.29764 | 1 | 27681907.9 | 27.95 | 93.47241 | 0.5 | 26377534.5 | 25.75 | 86.97082 | 10 | 451190769.4 | 25.86667 | 87.31126 | 5 | 434361568.9 | 26.01667 | 87.73452 | 2 | 411310615.7 | 26.2 | 88.29764 | 1 | 393068810.7 | 27.95 | 93.47241 | 0.5 | 385100397.7
26.53333 | 89.28187 | 10 | 0.08484059 | 26.65 | 89.62416 | 5 | 0.07715607 | 26.78333 | 90.04098 | 2 | 0.07161121 | 26.96667 | 90.59244 | 1 | 0.06971417 | 28.71667 | 95.6543 | 0.5 | 0.06770676 | 26.53333 | 89.28187 | 10 | 38417152.5 | 26.65 | 89.62416 | 5 | 33727101.4 | 26.78333 | 90.04098 | 2 | 29748184.4 | 26.96667 | 90.59244 | 1 | 27711607.7 | 28.71667 | 95.6543 | 0.5 | 26185540.7 | 26.53333 | 89.28187 | 10 | 452815725.0 | 26.65 | 89.62416 | 5 | 437128264.3 | 26.78333 | 90.04098 | 2 | 415412401.2 | 26.96667 | 90.59244 | 1 | 397503199.3 | 28.71667 | 95.6543 | 0.5 | 386749293.4
27.3 | 91.56133 | 10 | 0.08152624 | 27.41667 | 91.907 | 5 | 0.07504188 | 27.55 | 92.31246 | 2 | 0.07056812 | 27.73333 | 92.83701 | 1 | 0.06886274 | 29.48333 | 97.8233 | 0.5 | 0.06799988 | 27.3 | 91.56133 | 10 | 36963836.9 | 27.41667 | 91.907 | 5 | 32906165.4 | 27.55 | 92.31246 | 2 | 29458288.0 | 27.73333 | 92.83701 | 1 | 27614629.4 | 29.48333 | 97.8233 | 0.5 | 26318376.4 | 27.3 | 91.56133 | 10 | 453398012.9 | 27.41667 | 91.907 | 5 | 438504029.1 | 27.55 | 92.31246 | 2 | 417444685.2 | 27.73333 | 92.83701 | 1 | 401009710.1 | 29.48333 | 97.8233 | 0.5 | 387035614.5
28.06667 | 93.7875 | 10 | 0.07807359 | 28.18333 | 94.11645 | 5 | 0.07314613 | 28.31667 | 94.50853 | 2 | 0.0697547 | 28.5 | 95.03336 | 1 | 0.06882553 | 30.26667 | 99.97947 | 0.5 | 0.06806749 | 28.06667 | 93.7875 | 10 | 35504500.1 | 28.18333 | 94.11645 | 5 | 32248916.1 | 28.31667 | 94.50853 | 2 | 29286429.9 | 28.5 | 95.03336 | 1 | 27636550.1 | 30.26667 | 99.97947 | 0.5 | 26471344.3 | 28.06667 | 93.7875 | 10 | 454756868.6 | 28.18333 | 94.11645 | 5 | 440883384.9 | 28.31667 | 94.50853 | 2 | 419848852.6 | 28.5 | 95.03336 | 1 | 401545047.7 | 30.26667 | 99.97947 | 0.5 | 388898488.3
28.83333 | 95.97062 | 10 | 0.07603075 | 28.95 | 96.29525 | 5 | 0.07204591 | 29.08333 | 96.68621 | 2 | 0.06966745 | 29.26667 | 97.21081 | 1 | 0.06848964 | 31.03333 | 102.1377 | 0.5 | 0.06872845 | 28.83333 | 95.97062 | 10 | 34699096.8 | 28.95 | 96.29525 | 5 | 31905458.0 | 29.08333 | 96.68621 | 2 | 29355222.9 | 29.26667 | 97.21081 | 1 | 27640497.8 | 31.03333 | 102.1377 | 0.5 | 26854551.1 | 28.83333 | 95.97062 | 10 | 456382376.3 | 28.95 | 96.29525 | 5 | 442848933.3 | 29.08333 | 96.68621 | 2 | 421362098.0 | 29.26667 | 97.21081 | 1 | 403571956.9 | 31.03333 | 102.1377 | 0.5 | 390734139.0
29.6 | 98.13646 | 10 | 0.07497679 | 29.71667 | 98.46222 | 5 | 0.07152917 | 29.85 | 98.85989 | 2 | 0.06938088 | 30.05 | 99.37835 | 1 | 0.06877717 | 31.8 | 104.3332 | 0.5 | 0.06806337 | 29.6 | 98.13646 | 10 | 34366540.9 | 29.71667 | 98.46222 | 5 | 31861620.0 | 29.85 | 98.85989 | 2 | 29394980.6 | 30.05 | 99.37835 | 1 | 27873818.2 | 31.8 | 104.3332 | 0.5 | 26600757.1 | 29.6 | 98.13646 | 10 | 458362364.2 | 29.71667 | 98.46222 | 5 | 445435323.5 | 29.85 | 98.85989 | 2 | 423675531.6 | 30.05 | 99.37835 | 1 | 405277216.1 | 31.8 | 104.3332 | 0.5 | 390823391.0
30.36667 | 100.2925 | 10 | 0.07361509 | 30.48333 | 100.6171 | 5 | 0.07080527 | 30.63333 | 101.0048 | 2 | 0.06955353 | 30.81667 | 101.5346 | 1 | 0.06902569 | 32.56667 | 106.4802 | 0.5 | 0.06819931 | 30.36667 | 100.2925 | 10 | 33883717.2 | 30.48333 | 100.6171 | 5 | 31684325.4 | 30.63333 | 101.0048 | 2 | 29559804.1 | 30.81667 | 101.5346 | 1 | 28020654.0 | 32.56667 | 106.4802 | 0.5 | 26712138.7 | 30.36667 | 100.2925 | 10 | 460282211.7 | 30.48333 | 100.6171 | 5 | 447485388.2 | 30.63333 | 101.0048 | 2 | 424993567.3 | 30.81667 | 101.5346 | 1 | 405945298.6 | 32.56667 | 106.4802 | 0.5 | 391677560.4
31.13333 | 102.454 | 10 | 0.07291212 | 31.25 | 102.7725 | 5 | 0.07077137 | 31.4 | 103.186 | 2 | 0.06915169 | 31.58333 | 103.6903 | 1 | 0.06899029 | 33.33333 | 108.693 | 0.5 | 0.06799497 | 31.13333 | 102.454 | 10 | 33748916.8 | 31.25 | 102.7725 | 5 | 31801396.0 | 31.4 | 103.186 | 2 | 29544798.0 | 31.58333 | 103.6903 | 1 | 28157270.3 | 33.33333 | 108.693 | 0.5 | 26483837.2 | 31.13333 | 102.454 | 10 | 462871158.6 | 31.25 | 102.7725 | 5 | 449353927.4 | 31.4 | 103.186 | 2 | 427246192.3 | 31.58333 | 103.6903 | 1 | 408133802.7 | 33.33333 | 108.693 | 0.5 | 389496987.9
31.91667 | 104.6563 | 10 | 0.07169681 | 32.01667 | 105.0069 | 5 | 0.07032965 | 32.16667 | 105.3578 | 2 | 0.06961663 | 32.35 | 105.8944 | 1 | 0.06890381 | 34.1 | 110.8597 | 0.5 | 0.06768974 | 31.91667 | 104.6563 | 10 | 33378969.2 | 32.01667 | 105.0069 | 5 | 31757950.3 | 32.16667 | 105.3578 | 2 | 29749929.4 | 32.35 | 105.8944 | 1 | 28088689.8 | 34.1 | 110.8597 | 0.5 | 26091529.4 | 31.91667 | 104.6563 | 10 | 465557259.9 | 32.01667 | 105.0069 | 5 | 451558469.0 | 32.16667 | 105.3578 | 2 | 427339395.5 | 32.35 | 105.8944 | 1 | 407650732.1 | 34.1 | 110.8597 | 0.5 | 385457667.2
32.68333 | 106.8045 | 10 | 0.07136562 | 32.8 | 107.1199 | 5 | 0.07034011 | 32.93333 | 107.5579 | 2 | 0.06959882 | 33.11667 | 108.056 | 1 | 0.06875388 | 34.88333 | 113.0347 | 0.5 | 0.06745054 | 32.68333 | 106.8045 | 10 | 33213477.5 | 32.8 | 107.1199 | 5 | 31748965.5 | 32.93333 | 107.5579 | 2 | 29585599.9 | 33.11667 | 108.056 | 1 | 27977624.1 | 34.88333 | 113.0347 | 0.5 | 25700756.0 | 32.68333 | 106.8045 | 10 | 465398802.8 | 32.8 | 107.1199 | 5 | 451363607.9 | 32.93333 | 107.5579 | 2 | 425087700.3 | 33.11667 | 108.056 | 1 | 406924310.4 | 34.88333 | 113.0347 | 0.5 | 381031152.0
33.45 | 109.0059 | 10 | 0.07182115 | 33.56667 | 109.2985 | 5 | 0.07042024 | 33.7 | 109.7191 | 2 | 0.06954601 | 33.88333 | 110.2823 | 1 | 0.06870377 |  |  |  |  | 33.45 | 109.0059 | 10 | 33219179.2 | 33.56667 | 109.2985 | 5 | 31538789.7 | 33.7 | 109.7191 | 2 | 29406454.9 | 33.88333 | 110.2823 | 1 | 27731621.9 |  |  |  |  | 33.45 | 109.0059 | 10 | 462526411.2 | 33.56667 | 109.2985 | 5 | 447865435.5 | 33.7 | 109.7191 | 2 | 422834523.4 | 33.88333 | 110.2823 | 1 | 403640464.8
34.21667 | 111.1585 | 10 | 0.07116771 | 34.33333 | 111.4835 | 5 | 0.0700738 | 34.46667 | 111.8837 | 2 | 0.06931847 | 34.66667 | 112.4081 | 1 | 0.06842782 |  |  |  |  | 34.21667 | 111.1585 | 10 | 32551561.6 | 34.33333 | 111.4835 | 5 | 31014118.4 | 34.46667 | 111.8837 | 2 | 29034836.7 | 34.66667 | 112.4081 | 1 | 27290319.2 |  |  |  |  | 34.21667 | 111.1585 | 10 | 457392242.8 | 34.33333 | 111.4835 | 5 | 442592246.7 | 34.46667 | 111.8837 | 2 | 418861502.5 | 34.66667 | 112.4081 | 1 | 398819056.0