## Sheet1
Time | Temp | Freq | tanD | Time | Temp | Freq | tanD | Time | Temp | Freq | tanD | Time | Temp | Freq | tanD | Time | Temp | Freq | tanD | Time | Temp | Freq | E" | Time | Temp | Freq | E" | Time | Temp | Freq | E" | Time | Temp | Freq | E" | Time | Temp | Freq | E" | Time | Temp | Freq | E' | Time | Temp | Freq | E' | Time | Temp | Freq | E' | Time | Temp | Freq | E' | Time | Temp | Freq | E'
min | Cel | Hz |  | min | Cel | Hz |  | min | Cel | Hz |  | min | Cel | Hz |  | min | Cel | Hz |  | min | Cel | Hz | Pa | min | Cel | Hz | Pa | min | Cel | Hz | Pa | min | Cel | Hz | Pa | min | Cel | Hz | Pa | min | Cel | Hz | Pa | min | Cel | Hz | Pa | min | Cel | Hz | Pa | min | Cel | Hz | Pa | min | Cel | Hz | Pa
0.1333333 | 17.76323 | 10 | 0.05486352 | 0.25 | 17.76544 | 5 | 0.05551062 | 0.4 | 17.75881 | 2 | 0.05816966 | 0.5833333 | 17.75692 | 1 | 0.06039666 | 0.8 | 17.75692 | 0.5 | 0.06316776 | 0.1333333 | 17.76323 | 10 | 651263912.5 | 0.25 | 17.76544 | 5 | 660664289.1 | 0.4 | 17.75881 | 2 | 690029866.1 | 0.5833333 | 17.75692 | 1 | 714518708.3 | 0.8 | 17.75692 | 0.5 | 743838706.8 | 0.1333333 | 17.76323 | 10 | 11870618570.6 | 0.25 | 17.76544 | 5 | 11901583166.5 | 0.4 | 17.75881 | 2 | 11862366266.7 | 0.5833333 | 17.75692 | 1 | 11830433830.3 | 0.8 | 17.75692 | 0.5 | 11775607237.7
0.9 | 17.75407 | 10 | 0.05263839 | 1.016667 | 17.75786 | 5 | 0.0540369 | 1.166667 | 17.75628 | 2 | 0.05661196 | 1.35 | 17.75344 | 1 | 0.05941671 | 1.55 | 17.75218 | 0.5 | 0.0616568 | 0.9 | 17.75407 | 10 | 645635807.1 | 1.016667 | 17.75786 | 5 | 659754687.8 | 1.166667 | 17.75628 | 2 | 684812699.0 | 1.35 | 17.75344 | 1 | 713624693.8 | 1.55 | 17.75218 | 0.5 | 734183596.8 | 0.9 | 17.75407 | 10 | 12265493920.6 | 1.016667 | 17.75786 | 5 | 12209336659.8 | 1.166667 | 17.75628 | 2 | 12096608892.8 | 1.35 | 17.75344 | 1 | 12010504394.0 | 1.55 | 17.75218 | 0.5 | 11907586479.0
1.666667 | 17.75344 | 10 | 0.05194313 | 1.783333 | 17.75218 | 5 | 0.05373171 | 1.916667 | 17.74997 | 2 | 0.05680663 | 2.1 | 17.75565 | 1 | 0.05905178 | 2.316667 | 17.76007 | 0.5 | 0.06054283 | 1.666667 | 17.75344 | 10 | 647030229.0 | 1.783333 | 17.75218 | 5 | 664828704.5 | 1.916667 | 17.74997 | 2 | 695502216.8 | 2.1 | 17.75565 | 1 | 716835561.1 | 2.316667 | 17.76007 | 0.5 | 727657369.1 | 1.666667 | 17.75344 | 10 | 12456513237.0 | 1.783333 | 17.75218 | 5 | 12373115991.0 | 1.916667 | 17.74997 | 2 | 12243329021.1 | 2.1 | 17.75565 | 1 | 12139101145.1 | 2.316667 | 17.76007 | 0.5 | 12018886343.5
2.433333 | 17.76797 | 10 | 0.05273927 | 2.55 | 17.77271 | 5 | 0.05404206 | 2.683333 | 17.78502 | 2 | 0.05617482 | 2.866667 | 17.79987 | 1 | 0.05967468 | 3.083333 | 17.82766 | 0.5 | 0.06252847 | 2.433333 | 17.76797 | 10 | 662654045.5 | 2.55 | 17.77271 | 5 | 674538171.1 | 2.683333 | 17.78502 | 2 | 691978601.9 | 2.866667 | 17.79987 | 1 | 729613926.3 | 3.083333 | 17.82766 | 0.5 | 760795329.8 | 2.433333 | 17.76797 | 10 | 12564717812.4 | 2.55 | 17.77271 | 5 | 12481726609.2 | 2.683333 | 17.78502 | 2 | 12318305604.1 | 2.866667 | 17.79987 | 1 | 12226524607.9 | 3.083333 | 17.82766 | 0.5 | 12167182926.6
3.2 | 17.84946 | 10 | 0.05240794 | 3.316667 | 17.8722 | 5 | 0.05429776 | 3.45 | 17.90884 | 2 | 0.05738088 | 3.633333 | 17.96032 | 1 | 0.05996799 | 3.85 | 18.0437 | 0.5 | 0.0632574 | 3.2 | 17.84946 | 10 | 662222737.5 | 3.316667 | 17.8722 | 5 | 680768701.0 | 3.45 | 17.90884 | 2 | 710993968.0 | 3.633333 | 17.96032 | 1 | 735664674.2 | 3.85 | 18.0437 | 0.5 | 768194639.7 | 3.2 | 17.84946 | 10 | 12635924768.9 | 3.316667 | 17.8722 | 5 | 12537693002.8 | 3.45 | 17.90884 | 2 | 12390782907.6 | 3.633333 | 17.96032 | 1 | 12267621369.2 | 3.85 | 18.0437 | 0.5 | 12143948450.8
3.966667 | 18.0955 | 10 | 0.0531652 | 4.083333 | 18.15298 | 5 | 0.05559991 | 4.216667 | 18.23826 | 2 | 0.05881583 | 4.4 | 18.3507 | 1 | 0.06164841 | 4.616667 | 18.51683 | 0.5 | 0.06376597 | 3.966667 | 18.0955 | 10 | 673038974.8 | 4.083333 | 18.15298 | 5 | 698076335.0 | 4.216667 | 18.23826 | 2 | 728467935.6 | 4.4 | 18.3507 | 1 | 754672275.2 | 4.616667 | 18.51683 | 0.5 | 771729508.6 | 3.966667 | 18.0955 | 10 | 12659387925.2 | 4.083333 | 18.15298 | 5 | 12555350016.0 | 4.216667 | 18.23826 | 2 | 12385575475.2 | 4.4 | 18.3507 | 1 | 12241552696.1 | 4.616667 | 18.51683 | 0.5 | 12102530276.4
4.716667 | 18.61822 | 10 | 0.05531649 | 4.833333 | 18.73792 | 5 | 0.05779626 | 4.983333 | 18.88194 | 2 | 0.0612455 | 5.166667 | 19.09103 | 1 | 0.06496156 | 5.383333 | 19.38634 | 0.5 | 0.07146258 | 4.716667 | 18.61822 | 10 | 697777654.9 | 4.833333 | 18.73792 | 5 | 722442284.0 | 4.983333 | 18.88194 | 2 | 754254078.0 | 5.166667 | 19.09103 | 1 | 789006925.7 | 5.383333 | 19.38634 | 0.5 | 854346630.2 | 4.716667 | 18.61822 | 10 | 12614279352.3 | 4.833333 | 18.73792 | 5 | 12499810372.6 | 4.983333 | 18.88194 | 2 | 12315256231.1 | 5.166667 | 19.09103 | 1 | 12145750885.0 | 5.383333 | 19.38634 | 0.5 | 11955161019.6
5.483333 | 19.54174 | 10 | 0.05813503 | 5.6 | 19.71545 | 5 | 0.06098032 | 5.75 | 19.95486 | 2 | 0.06550983 | 5.933333 | 20.27702 | 1 | 0.06959593 | 6.15 | 20.70657 | 0.5 | 0.07552713 | 5.483333 | 19.54174 | 10 | 729635533.9 | 5.6 | 19.71545 | 5 | 756376574.9 | 5.75 | 19.95486 | 2 | 798155495.0 | 5.933333 | 20.27702 | 1 | 832518280.4 | 6.15 | 20.70657 | 0.5 | 881363224.4 | 5.483333 | 19.54174 | 10 | 12550704381.3 | 5.6 | 19.71545 | 5 | 12403616923.7 | 5.75 | 19.95486 | 2 | 12183750556.5 | 5.933333 | 20.27702 | 1 | 11962168185.4 | 6.15 | 20.70657 | 0.5 | 11669491397.3
6.266667 | 20.93681 | 10 | 0.06156196 | 6.383333 | 21.18728 | 5 | 0.06572298 | 6.516667 | 21.4997 | 2 | 0.07057068 | 6.7 | 21.93442 | 1 | 0.07597482 | 6.916667 | 22.48921 | 0.5 | 0.08205434 | 6.266667 | 20.93681 | 10 | 763628401.7 | 6.383333 | 21.18728 | 5 | 802416975.8 | 6.516667 | 21.4997 | 2 | 841190750.8 | 6.7 | 21.93442 | 1 | 881909210.2 | 6.916667 | 22.48921 | 0.5 | 920964109.2 | 6.266667 | 20.93681 | 10 | 12404223737.2 | 6.383333 | 21.18728 | 5 | 12209078268.8 | 6.516667 | 21.4997 | 2 | 11919833488.5 | 6.7 | 21.93442 | 1 | 11607914229.4 | 6.916667 | 22.48921 | 0.5 | 11223831877.2
7.033333 | 22.774 | 10 | 0.06732195 | 7.15 | 23.09367 | 5 | 0.07298131 | 7.283333 | 23.48627 | 2 | 0.0802086 | 7.466667 | 24.02409 | 1 | 0.08793407 | 7.7 | 24.68387 | 0.5 | 0.09756394 | 7.033333 | 22.774 | 10 | 815522212.3 | 7.15 | 23.09367 | 5 | 865826457.2 | 7.283333 | 23.48627 | 2 | 920656482.2 | 7.466667 | 24.02409 | 1 | 972878964.7 | 7.7 | 24.68387 | 0.5 | 1029842796.8 | 7.033333 | 22.774 | 10 | 12113764429.5 | 7.15 | 23.09367 | 5 | 11863673526.7 | 7.283333 | 23.48627 | 2 | 11478276712.1 | 7.466667 | 24.02409 | 1 | 11063731240.5 | 7.7 | 24.68387 | 0.5 | 10555568126.5
7.8 | 25.02932 | 10 | 0.08223578 | 7.916667 | 25.40009 | 5 | 0.08906733 | 8.066667 | 25.84717 | 2 | 0.09673967 | 8.25 | 26.46109 | 1 | 0.1032738 | 8.466667 | 27.21278 | 0.5 | 0.1092905 | 7.8 | 25.02932 | 10 | 961348607.4 | 7.916667 | 25.40009 | 5 | 1012893095.0 | 8.066667 | 25.84717 | 2 | 1053805628.9 | 8.25 | 26.46109 | 1 | 1074063769.9 | 8.466667 | 27.21278 | 0.5 | 1073564319.2 | 7.8 | 25.02932 | 10 | 11690149166.4 | 7.916667 | 25.40009 | 5 | 11372217591.7 | 8.066667 | 25.84717 | 2 | 10893211237.4 | 8.25 | 26.46109 | 1 | 10400159941.0 | 8.466667 | 27.21278 | 0.5 | 9823035260.5
8.566667 | 27.59988 | 10 | 0.08992748 | 8.683333 | 28.01696 | 5 | 0.09414494 | 8.833333 | 28.52278 | 2 | 0.1002365 | 9.016667 | 29.21574 | 1 | 0.1059142 | 9.233333 | 30.07304 | 0.5 | 0.1132167 | 8.566667 | 27.59988 | 10 | 996155980.5 | 8.683333 | 28.01696 | 5 | 1007727527.3 | 8.833333 | 28.52278 | 2 | 1020774805.9 | 9.016667 | 29.21574 | 1 | 1025301486.3 | 9.233333 | 30.07304 | 0.5 | 1029676238.2 | 8.566667 | 27.59988 | 10 | 11077326024.3 | 8.683333 | 28.01696 | 5 | 10704000657.4 | 8.833333 | 28.52278 | 2 | 10183664359.8 | 9.016667 | 29.21574 | 1 | 9680494402.8 | 9.233333 | 30.07304 | 0.5 | 9094736584.5
9.35 | 30.52793 | 10 | 0.09260778 | 9.466667 | 30.99969 | 5 | 0.09852934 | 9.6 | 31.58924 | 2 | 0.1064563 | 9.783333 | 32.34812 | 1 | 0.1134425 | 10 | 33.25447 | 0.5 | 0.1253118 | 9.35 | 30.52793 | 10 | 970497064.1 | 9.466667 | 30.99969 | 5 | 993740880.7 | 9.6 | 31.58924 | 2 | 1016276935.7 | 9.783333 | 32.34812 | 1 | 1016647641.2 | 10 | 33.25447 | 0.5 | 1033215946.3 | 9.35 | 30.52793 | 10 | 10479648911.8 | 9.466667 | 30.99969 | 5 | 10085736000.5 | 9.6 | 31.58924 | 2 | 9546421925.0 | 9.783333 | 32.34812 | 1 | 8961788602.3 | 10 | 33.25447 | 0.5 | 8245159832.8
10.11667 | 33.71342 | 10 | 0.1020151 | 10.23333 | 34.19049 | 5 | 0.1078178 | 10.36667 | 34.78067 | 2 | 0.1174174 | 10.55 | 35.53486 | 1 | 0.1297893 | 10.76667 | 36.43558 | 0.5 | 0.1471263 | 10.11667 | 33.71342 | 10 | 1008516092.3 | 10.23333 | 34.19049 | 5 | 1018652871.8 | 10.36667 | 34.78067 | 2 | 1022529185.8 | 10.55 | 35.53486 | 1 | 1032140292.8 | 10.76667 | 36.43558 | 0.5 | 1036578291.9 | 10.11667 | 33.71342 | 10 | 9885945797.7 | 10.23333 | 34.19049 | 5 | 9447911060.6 | 10.36667 | 34.78067 | 2 | 8708497973.6 | 10.55 | 35.53486 | 1 | 7952427225.1 | 10.76667 | 36.43558 | 0.5 | 7045499392.5
10.88333 | 36.8936 | 10 | 0.1181017 | 11 | 37.38108 | 5 | 0.1272478 | 11.15 | 37.96028 | 2 | 0.1417591 | 11.33333 | 38.70412 | 1 | 0.1569522 | 11.55 | 39.55866 | 0.5 | 0.1713511 | 10.88333 | 36.8936 | 10 | 1057568165.4 | 11 | 37.38108 | 5 | 1057838598.1 | 11.15 | 37.96028 | 2 | 1049461262.7 | 11.33333 | 38.70412 | 1 | 1031667176.3 | 11.55 | 39.55866 | 0.5 | 979505408.9 | 10.88333 | 36.8936 | 10 | 8954721115.4 | 11 | 37.38108 | 5 | 8313220182.1 | 11.15 | 37.96028 | 2 | 7403133587.9 | 11.33333 | 38.70412 | 1 | 6573127922.9 | 11.55 | 39.55866 | 0.5 | 5716366192.9
11.66667 | 40.00236 | 10 | 0.139204 | 11.78333 | 40.46497 | 5 | 0.1483335 | 11.93333 | 41.02464 | 2 | 0.1620741 | 12.11667 | 41.73033 | 1 | 0.1733622 | 12.33333 | 42.54319 | 0.5 | 0.1914261 | 11.66667 | 40.00236 | 10 | 1096534101.9 | 11.78333 | 40.46497 | 5 | 1069336544.0 | 11.93333 | 41.02464 | 2 | 1024144129.1 | 12.11667 | 41.73033 | 1 | 969558821.4 | 12.33333 | 42.54319 | 0.5 | 930428745.9 | 11.66667 | 40.00236 | 10 | 7877171543.9 | 11.78333 | 40.46497 | 5 | 7209000975.9 | 11.93333 | 41.02464 | 2 | 6318987395.2 | 12.11667 | 41.73033 | 1 | 5592676618.6 | 12.33333 | 42.54319 | 0.5 | 4860510631.8
12.45 | 42.96259 | 10 | 0.1471228 | 12.56667 | 43.37891 | 5 | 0.1553492 | 12.7 | 43.90217 | 2 | 0.1720427 | 12.9 | 44.56234 | 1 | 0.1973189 | 13.11667 | 45.324 | 0.5 | 0.2417623 | 12.45 | 42.96259 | 10 | 1030302183.5 | 12.56667 | 43.37891 | 5 | 989989485.6 | 12.7 | 43.90217 | 2 | 953503134.2 | 12.9 | 44.56234 | 1 | 954885908.3 | 13.11667 | 45.324 | 0.5 | 976141487.7 | 12.45 | 42.96259 | 10 | 7003009841.1 | 12.56667 | 43.37891 | 5 | 6372670585.4 | 12.7 | 43.90217 | 2 | 5542247623.5 | 12.9 | 44.56234 | 1 | 4839302769.1 | 13.11667 | 45.324 | 0.5 | 4037608916.5
13.21667 | 45.70421 | 10 | 0.1539306 | 13.35 | 46.11251 | 5 | 0.1697022 | 13.48333 | 46.59148 | 2 | 0.2073549 | 13.66667 | 47.20315 | 1 | 0.2556648 | 13.9 | 47.9142 | 0.5 | 0.3038538 | 13.21667 | 45.70421 | 10 | 965378875.6 | 13.35 | 46.11251 | 5 | 962135484.3 | 13.48333 | 46.59148 | 2 | 997757869.2 | 13.66667 | 47.20315 | 1 | 1022037500.3 | 13.9 | 47.9142 | 0.5 | 937126090.1 | 13.21667 | 45.70421 | 10 | 6271520442.3 | 13.35 | 46.11251 | 5 | 5669551969.8 | 13.48333 | 46.59148 | 2 | 4811835453.8 | 13.66667 | 47.20315 | 1 | 3997567776.7 | 13.9 | 47.9142 | 0.5 | 3084134479.9
14 | 48.27651 | 10 | 0.1751756 | 14.11667 | 48.63636 | 5 | 0.2081301 | 14.26667 | 49.0786 | 2 | 0.2674008 | 14.45 | 49.64429 | 1 | 0.3101808 | 14.66667 | 50.29794 | 0.5 | 0.3158012 | 14 | 48.27651 | 10 | 986033381.0 | 14.11667 | 48.63636 | 5 | 1035078139.0 | 14.26667 | 49.0786 | 2 | 1060009149.4 | 14.45 | 49.64429 | 1 | 951269785.8 | 14.66667 | 50.29794 | 0.5 | 709544570.5 | 14 | 48.27651 | 10 | 5628827939.7 | 14.11667 | 48.63636 | 5 | 4973225794.3 | 14.26667 | 49.0786 | 2 | 3964121007.4 | 14.45 | 49.64429 | 1 | 3066823413.5 | 14.66667 | 50.29794 | 0.5 | 2246807888.8
14.78333 | 50.63155 | 10 | 0.219445 | 14.9 | 50.9735 | 5 | 0.2654436 | 15.05 | 51.37716 | 2 | 0.3156619 | 15.23333 | 51.90582 | 1 | 0.3186566 | 15.45 | 52.51749 | 0.5 | 0.2809731 | 14.78333 | 50.63155 | 10 | 1084613457.2 | 14.9 | 50.9735 | 5 | 1105354730.7 | 15.05 | 51.37716 | 2 | 968276320.1 | 15.23333 | 51.90582 | 1 | 725469486.7 | 15.45 | 52.51749 | 0.5 | 469062917.8 | 14.78333 | 50.63155 | 10 | 4942528592.5 | 14.9 | 50.9735 | 5 | 4164179954.7 | 15.05 | 51.37716 | 2 | 3067447333.0 | 15.23333 | 51.90582 | 1 | 2276649789.7 | 15.45 | 52.51749 | 0.5 | 1669422791.7
15.56667 | 52.81685 | 10 | 0.2746532 | 15.68333 | 53.1338 | 5 | 0.3141198 | 15.83333 | 53.521 | 2 | 0.3229324 | 16.01667 | 54.01681 | 1 | 0.2876551 | 16.23333 | 54.60023 | 0.5 | 0.2319446 | 15.56667 | 52.81685 | 10 | 1141047340.3 | 15.68333 | 53.1338 | 5 | 1039509836.0 | 15.83333 | 53.521 | 2 | 749388878.6 | 16.01667 | 54.01681 | 1 | 495979351.8 | 16.23333 | 54.60023 | 0.5 | 303015322.9 | 15.56667 | 52.81685 | 10 | 4154502449.4 | 15.68333 | 53.1338 | 5 | 3309277829.1 | 15.83333 | 53.521 | 2 | 2320575121.3 | 16.01667 | 54.01681 | 1 | 1724215397.3 | 16.23333 | 54.60023 | 0.5 | 1306412692.1
16.35 | 54.88933 | 10 | 0.3192784 | 16.46667 | 55.19045 | 5 | 0.3307042 | 16.6 | 55.56223 | 2 | 0.2958194 | 16.8 | 56.03798 | 1 | 0.2417244 | 17.01667 | 56.59426 | 0.5 | 0.1847599 | 16.35 | 54.88933 | 10 | 1067829751.3 | 16.46667 | 55.19045 | 5 | 848262570.6 | 16.6 | 55.56223 | 2 | 527715519.2 | 16.8 | 56.03798 | 1 | 328982710.3 | 17.01667 | 56.59426 | 0.5 | 199028802.1 | 16.35 | 54.88933 | 10 | 3344510151.7 | 16.46667 | 55.19045 | 5 | 2565018786.9 | 16.6 | 55.56223 | 2 | 1783910903.2 | 16.8 | 56.03798 | 1 | 1360982694.4 | 17.01667 | 56.59426 | 0.5 | 1077229508.9
17.13333 | 56.8889 | 10 | 0.3358038 | 17.25 | 57.17816 | 5 | 0.3151996 | 17.38333 | 57.5414 | 2 | 0.2534319 | 17.56667 | 58.00252 | 1 | 0.1959629 | 17.8 | 58.548 | 0.5 | 0.1466199 | 17.13333 | 56.8889 | 10 | 884689669.9 | 17.25 | 57.17816 | 5 | 629685006.8 | 17.38333 | 57.5414 | 2 | 360206091.1 | 17.56667 | 58.00252 | 1 | 221147672.8 | 17.8 | 58.548 | 0.5 | 136635145.2 | 17.13333 | 56.8889 | 10 | 2634543051.3 | 17.25 | 57.17816 | 5 | 1997734119.0 | 17.38333 | 57.5414 | 2 | 1421312923.6 | 17.56667 | 58.00252 | 1 | 1128518194.0 | 17.8 | 58.548 | 0.5 | 931900595.1
17.9 | 58.83639 | 10 | 0.3243688 | 18.03333 | 59.13398 | 5 | 0.2808957 | 18.16667 | 59.48342 | 2 | 0.2091976 | 18.35 | 59.95097 | 1 | 0.1572664 | 18.56667 | 60.494 | 0.5 | 0.1177599 | 17.9 | 58.83639 | 10 | 675771830.2 | 18.03333 | 59.13398 | 5 | 449473627.8 | 18.16667 | 59.48342 | 2 | 247215093.9 | 18.35 | 59.95097 | 1 | 153724382.1 | 18.56667 | 60.494 | 0.5 | 98974991.7 | 17.9 | 58.83639 | 10 | 2083344118.7 | 18.03333 | 59.13398 | 5 | 1600144313.8 | 18.16667 | 59.48342 | 2 | 1181730406.0 | 18.35 | 59.95097 | 1 | 977477670.4 | 18.56667 | 60.494 | 0.5 | 840481301.2
18.68333 | 60.78791 | 10 | 0.2940547 | 18.8 | 61.08831 | 5 | 0.2388911 | 18.95 | 61.444 | 2 | 0.1701078 | 19.13333 | 61.91509 | 1 | 0.1272083 | 19.35 | 62.48071 | 0.5 | 0.0972648 | 18.68333 | 60.78791 | 10 | 495100361.2 | 18.8 | 61.08831 | 5 | 316576288.5 | 18.95 | 61.444 | 2 | 174337880.9 | 19.13333 | 61.91509 | 1 | 111930227.0 | 19.35 | 62.48071 | 0.5 | 76014929.6 | 18.68333 | 60.78791 | 10 | 1683701366.1 | 18.8 | 61.08831 | 5 | 1325191049.9 | 18.95 | 61.444 | 2 | 1024867196.0 | 19.13333 | 61.91509 | 1 | 879897227.3 | 19.35 | 62.48071 | 0.5 | 781525574.4
19.46667 | 62.77165 | 10 | 0.2549017 | 19.58333 | 63.07916 | 5 | 0.1989722 | 19.73333 | 63.45235 | 2 | 0.138167 | 19.91667 | 63.9397 | 1 | 0.1049174 | 20.13333 | 64.51115 | 0.5 | 0.08260998 | 19.46667 | 62.77165 | 10 | 357161219.6 | 19.58333 | 63.07916 | 5 | 226673817.4 | 19.73333 | 63.45235 | 2 | 127385487.3 | 19.91667 | 63.9397 | 1 | 85502552.5 | 20.13333 | 64.51115 | 0.5 | 61312545.2 | 19.46667 | 62.77165 | 10 | 1401172386.4 | 19.58333 | 63.07916 | 5 | 1139223861.2 | 19.73333 | 63.45235 | 2 | 921967568.6 | 19.91667 | 63.9397 | 1 | 814951017.5 | 20.13333 | 64.51115 | 0.5 | 742192984.0
20.25 | 64.81437 | 10 | 0.2154389 | 20.36667 | 65.12523 | 5 | 0.1638485 | 20.51667 | 65.51492 | 2 | 0.1140924 | 20.7 | 66.00956 | 1 | 0.0888487 | 20.91667 | 66.60024 | 0.5 | 0.07374183 | 20.25 | 64.81437 | 10 | 259640225.5 | 20.36667 | 65.12523 | 5 | 165877997.8 | 20.51667 | 65.51492 | 2 | 97117300.5 | 20.7 | 66.00956 | 1 | 68546365.6 | 20.91667 | 66.60024 | 0.5 | 52663887.4 | 20.25 | 64.81437 | 10 | 1205168691.0 | 20.36667 | 65.12523 | 5 | 1012386104.1 | 20.51667 | 65.51492 | 2 | 851216453.7 | 20.7 | 66.00956 | 1 | 771495426.2 | 20.91667 | 66.60024 | 0.5 | 714165727.9
21.03333 | 66.90402 | 10 | 0.1803942 | 21.15 | 67.22099 | 5 | 0.1356138 | 21.28333 | 67.61131 | 2 | 0.09642961 | 21.48333 | 68.12804 | 1 | 0.07800672 | 21.7 | 68.73314 | 0.5 | 0.06689711 | 21.03333 | 66.90402 | 10 | 192416369.0 | 21.15 | 67.22099 | 5 | 125551640.4 | 21.28333 | 67.61131 | 2 | 77406207.5 | 21.48333 | 68.12804 | 1 | 57811301.0 | 21.7 | 68.73314 | 0.5 | 46472085.2 | 21.03333 | 66.90402 | 10 | 1066643583.9 | 21.15 | 67.22099 | 5 | 925803087.0 | 21.28333 | 67.61131 | 2 | 802722408.2 | 21.48333 | 68.12804 | 1 | 741106639.2 | 21.7 | 68.73314 | 0.5 | 694680002.4
21.81667 | 69.04949 | 10 | 0.1506611 | 21.91667 | 69.36861 | 5 | 0.1141272 | 22.06667 | 69.76813 | 2 | 0.08568314 | 22.25 | 70.2953 | 1 | 0.06993004 | 22.46667 | 70.90899 | 0.5 | 0.06272721 | 21.81667 | 69.04949 | 10 | 145890092.5 | 21.91667 | 69.36861 | 5 | 98744440.3 | 22.06667 | 69.76813 | 2 | 65922849.5 | 22.25 | 70.2953 | 1 | 50336009.3 | 22.46667 | 70.90899 | 0.5 | 42612782.2 | 21.81667 | 69.04949 | 10 | 968332927.5 | 21.91667 | 69.36861 | 5 | 865214016.7 | 22.06667 | 69.76813 | 2 | 769379512.9 | 22.25 | 70.2953 | 1 | 719805256.1 | 22.46667 | 70.90899 | 0.5 | 679334834.0
22.58333 | 71.22412 | 10 | 0.1276237 | 22.7 | 71.55674 | 5 | 0.09773321 | 22.85 | 71.97436 | 2 | 0.07464575 | 23.03333 | 72.51012 | 1 | 0.06489583 | 23.25 | 73.13992 | 0.5 | 0.0599805 | 22.58333 | 71.22412 | 10 | 114733736.1 | 22.7 | 71.55674 | 5 | 80289626.8 | 22.85 | 71.97436 | 2 | 55616750.7 | 23.03333 | 72.51012 | 1 | 45609180.7 | 23.25 | 73.13992 | 0.5 | 39939031.2 | 22.58333 | 71.22412 | 10 | 899000093.0 | 22.7 | 71.55674 | 5 | 821518378.5 | 22.85 | 71.97436 | 2 | 745075910.9 | 23.03333 | 72.51012 | 1 | 702806036.8 | 23.25 | 73.13992 | 0.5 | 665866938.6
23.36667 | 73.45749 | 10 | 0.1095987 | 23.46667 | 73.79711 | 5 | 0.0857331 | 23.61667 | 74.2084 | 2 | 0.06816187 | 23.8 | 74.75412 | 1 | 0.06115317 | 24.01667 | 75.39233 | 0.5 | 0.05765507 | 23.36667 | 73.45749 | 10 | 92926473.5 | 23.46667 | 73.79711 | 5 | 67625257.1 | 23.61667 | 74.2084 | 2 | 49536327.5 | 23.8 | 74.75412 | 1 | 42147483.7 | 24.01667 | 75.39233 | 0.5 | 37775165.5 | 23.36667 | 73.45749 | 10 | 847878979.3 | 23.46667 | 73.79711 | 5 | 788788148.8 | 23.61667 | 74.2084 | 2 | 726745460.7 | 23.8 | 74.75412 | 1 | 689211759.5 | 24.01667 | 75.39233 | 0.5 | 655192444.9
24.13333 | 75.72063 | 10 | 0.09614278 | 24.25 | 76.05841 | 5 | 0.07712565 | 24.4 | 76.4847 | 2 | 0.0637085 | 24.58333 | 77.03252 | 1 | 0.05888855 | 24.8 | 77.65392 | 0.5 | 0.05603925 | 24.13333 | 75.72063 | 10 | 77915048.2 | 24.25 | 76.05841 | 5 | 58832189.9 | 24.4 | 76.4847 | 2 | 45243107.0 | 24.58333 | 77.03252 | 1 | 39728423.9 | 24.8 | 77.65392 | 0.5 | 36068129.7 | 24.13333 | 75.72063 | 10 | 810409819.6 | 24.25 | 76.05841 | 5 | 762809619.8 | 24.4 | 76.4847 | 2 | 710158080.2 | 24.58333 | 77.03252 | 1 | 674637543.6 | 24.8 | 77.65392 | 0.5 | 643622586.2
24.91667 | 77.99651 | 10 | 0.08590775 | 25.03333 | 78.33297 | 5 | 0.0711024 | 25.16667 | 78.7553 | 2 | 0.06086158 | 25.35 | 79.29941 | 1 | 0.05741092 | 25.56667 | 79.94227 | 0.5 | 0.05564034 | 24.91667 | 77.99651 | 10 | 67299961.4 | 25.03333 | 78.33297 | 5 | 52894751.8 | 25.16667 | 78.7553 | 2 | 42366313.5 | 25.35 | 79.29941 | 1 | 37972053.5 | 25.56667 | 79.94227 | 0.5 | 35011927.9 | 24.91667 | 77.99651 | 10 | 783398008.3 | 25.03333 | 78.33297 | 5 | 743923617.9 | 25.16667 | 78.7553 | 2 | 696109367.9 | 25.35 | 79.29941 | 1 | 661408232.2 | 25.56667 | 79.94227 | 0.5 | 629254430.3
25.68333 | 80.27904 | 10 | 0.07778715 | 25.8 | 80.61611 | 5 | 0.06674471 | 25.95 | 81.03783 | 2 | 0.05903367 | 26.13333 | 81.57396 | 1 | 0.05612746 | 26.35 | 82.21806 | 0.5 | 0.05519124 | 25.68333 | 80.27904 | 10 | 59106086.7 | 25.8 | 80.61611 | 5 | 48358512.6 | 25.95 | 81.03783 | 2 | 40115816.9 | 26.13333 | 81.57396 | 1 | 36372602.0 | 26.35 | 82.21806 | 0.5 | 33929191.5 | 25.68333 | 80.27904 | 10 | 759843863.7 | 25.8 | 80.61611 | 5 | 724529443.4 | 25.95 | 81.03783 | 2 | 679541344.1 | 26.13333 | 81.57396 | 1 | 648035770.4 | 26.35 | 82.21806 | 0.5 | 614756741.3
26.45 | 82.55114 | 10 | 0.07267986 | 26.56667 | 82.89496 | 5 | 0.06359978 | 26.71667 | 83.30779 | 2 | 0.05781845 | 26.9 | 83.85281 | 1 | 0.05571467 | 27.11667 | 84.4831 | 0.5 | 0.05463203 | 26.45 | 82.55114 | 10 | 53750524.1 | 26.56667 | 82.89496 | 5 | 45052253.91 | 26.71667 | 83.30779 | 2 | 38419838.0 | 26.9 | 83.85281 | 1 | 35194850.5 | 27.11667 | 84.4831 | 0.5 | 32821858.1 | 26.45 | 82.55114 | 10 | 739551792.1 | 26.56667 | 82.89496 | 5 | 708371232.6 | 26.71667 | 83.30779 | 2 | 664491029.4 | 26.9 | 83.85281 | 1 | 631698058.9 | 27.11667 | 84.4831 | 0.5 | 600780448.3
27.23333 | 84.80453 | 10 | 0.06844652 | 27.35 | 85.13853 | 5 | 0.06142923 | 27.48333 | 85.55228 | 2 | 0.05734769 | 27.66667 | 86.09209 | 1 | 0.05517539 | 27.88333 | 86.72024 | 0.5 | 0.05463137 | 27.23333 | 84.80453 | 10 | 49203920.7 | 27.35 | 85.13853 | 5 | 42463290.9 | 27.48333 | 85.55228 | 2 | 37272528.5 | 27.66667 | 86.09209 | 1 | 34053888.8 | 27.88333 | 86.72024 | 0.5 | 31891535.4 | 27.23333 | 84.80453 | 10 | 718866675.8 | 27.35 | 85.13853 | 5 | 691255478.7 | 27.48333 | 85.55228 | 2 | 649939490.3 | 27.66667 | 86.09209 | 1 | 617193448.7 | 27.88333 | 86.72024 | 0.5 | 583758608.6
28 | 87.05731 | 10 | 0.0661458 | 28.11667 | 87.39561 | 5 | 0.06015469 | 28.26667 | 87.80292 | 2 | 0.05632909 | 28.45 | 88.33843 | 1 | 0.05503733 | 28.66667 | 88.96412 | 0.5 | 0.05417455 | 28 | 87.05731 | 10 | 46493182.8 | 28.11667 | 87.39561 | 5 | 40628339.8 | 28.26667 | 87.80292 | 2 | 35802634.7 | 28.45 | 88.33843 | 1 | 33137257.3 | 28.66667 | 88.96412 | 0.5 | 30752304.0 | 28 | 87.05731 | 10 | 702889428.7 | 28.11667 | 87.39561 | 5 | 675397748.6 | 28.26667 | 87.80292 | 2 | 635597556.1 | 28.45 | 88.33843 | 1 | 602086920.5 | 28.66667 | 88.96412 | 0.5 | 567652278.5
28.76667 | 89.27328 | 10 | 0.06313619 | 28.88333 | 89.60944 | 5 | 0.05897433 | 29.03333 | 90.01491 | 2 | 0.056364 | 29.21667 | 90.5357 | 1 | 0.05526538 | 29.43333 | 91.14973 | 0.5 | 0.054033 | 28.76667 | 89.27328 | 10 | 43110822.7 | 28.88333 | 89.60944 | 5 | 38830811.6 | 29.03333 | 90.01491 | 2 | 34921889.2 | 29.21667 | 90.5357 | 1 | 32292630.0 | 29.43333 | 91.14973 | 0.5 | 29770997.4 | 28.76667 | 89.27328 | 10 | 682822661.3 | 28.88333 | 89.60944 | 5 | 658435780.0 | 29.03333 | 90.01491 | 2 | 619577937.8 | 29.21667 | 90.5357 | 1 | 584319337.1 | 29.43333 | 91.14973 | 0.5 | 550978073.6
29.53333 | 91.46288 | 10 | 0.0611298 | 29.65 | 91.79259 | 5 | 0.05824292 | 29.8 | 92.19714 | 2 | 0.0558338 | 29.98333 | 92.7175 | 1 | 0.05532579 | 30.2 | 93.34367 | 0.5 | 0.05416931 | 29.53333 | 91.46288 | 10 | 40637430.9 | 29.65 | 91.79259 | 5 | 37398878.8 | 29.8 | 92.19714 | 2 | 33739491.9 | 29.98333 | 92.7175 | 1 | 31471811.9 | 30.2 | 93.34367 | 0.5 | 28934909.1 | 29.53333 | 91.46288 | 10 | 664772828.6 | 29.65 | 91.79259 | 5 | 642118944.6 | 29.8 | 92.19714 | 2 | 604284368.7 | 29.98333 | 92.7175 | 1 | 568845198.3 | 30.2 | 93.34367 | 0.5 | 534156835.8
30.31667 | 93.67323 | 10 | 0.06119809 | 30.43333 | 93.99756 | 5 | 0.05735952 | 30.56667 | 94.38749 | 2 | 0.05590593 | 30.75 | 94.91694 | 1 | 0.05502912 | 30.96667 | 95.54188 | 0.5 | 0.05462441 | 30.31667 | 93.67323 | 10 | 39712147.9 | 30.43333 | 93.99756 | 5 | 36003036.0 | 30.56667 | 94.38749 | 2 | 32937573.4 | 30.75 | 94.91694 | 1 | 30472344.2 | 30.96667 | 95.54188 | 0.5 | 28326458.4 | 30.31667 | 93.67323 | 10 | 648911609.8 | 30.43333 | 93.99756 | 5 | 627673305.2 | 30.56667 | 94.38749 | 2 | 589160621.9 | 30.75 | 94.91694 | 1 | 553749417.6 | 30.96667 | 95.54188 | 0.5 | 518567794.0
31.08333 | 95.85204 | 10 | 0.05938684 | 31.2 | 96.17944 | 5 | 0.05710974 | 31.33333 | 96.58817 | 2 | 0.05581885 | 31.51667 | 97.11984 | 1 | 0.05501098 | 31.73333 | 97.73786 | 0.5 | 0.05454053 | 31.08333 | 95.85204 | 10 | 37518378.3 | 31.2 | 96.17944 | 5 | 34917595.1 | 31.33333 | 96.58817 | 2 | 32007598.9 | 31.51667 | 97.11984 | 1 | 29516176.1 | 31.73333 | 97.73786 | 0.5 | 27512973.0 | 31.08333 | 95.85204 | 10 | 631762487.8 | 31.2 | 96.17944 | 5 | 611412233.2 | 31.33333 | 96.58817 | 2 | 573419201.6 | 31.51667 | 97.11984 | 1 | 536550609.4 | 31.73333 | 97.73786 | 0.5 | 504450095.0
31.85 | 98.04549 | 10 | 0.05868711 | 31.96667 | 98.36726 | 5 | 0.05712469 | 32.1 | 98.77477 | 2 | 0.05588219 | 32.28333 | 99.3006 | 1 | 0.05467236 | 32.5 | 99.90602 | 0.5 | 0.0540307 | 31.85 | 98.04549 | 10 | 36136680.3 | 31.96667 | 98.36726 | 5 | 34092732.6 | 32.1 | 98.77477 | 2 | 31228891.7 | 32.28333 | 99.3006 | 1 | 28541657.0 | 32.5 | 99.90602 | 0.5 | 26426165.7 | 31.85 | 98.04549 | 10 | 615751647.6 | 31.96667 | 98.36726 | 5 | 596812639.6 | 32.1 | 98.77477 | 2 | 558834463.2 | 32.28333 | 99.3006 | 1 | 522049150.3 | 32.5 | 99.90602 | 0.5 | 489095360.7
32.61667 | 100.2299 | 10 | 0.05837205 | 32.73333 | 100.5526 | 5 | 0.05656422 | 32.88333 | 100.9483 | 2 | 0.05543363 | 33.06667 | 101.4652 | 1 | 0.05494318 | 33.28333 | 102.0775 | 0.5 | 0.05445995 | 32.61667 | 100.2299 | 10 | 35159161.4 | 32.73333 | 100.5526 | 5 | 32982047.6 | 32.88333 | 100.9483 | 2 | 30331740.0 | 33.06667 | 101.4652 | 1 | 28003200.7 | 33.28333 | 102.0775 | 0.5 | 25939618.3 | 32.61667 | 100.2299 | 10 | 602328711.8 | 32.73333 | 100.5526 | 5 | 583090348.4 | 32.88333 | 100.9483 | 2 | 547172153.2 | 33.06667 | 101.4652 | 1 | 509675646.3 | 33.28333 | 102.0775 | 0.5 | 476306304.2
33.4 | 102.3855 | 10 | 0.05820816 | 33.51667 | 102.6984 | 5 | 0.05633637 | 33.65 | 103.0919 | 2 | 0.05535343 | 33.83333 | 103.6002 | 1 | 0.05449923 | 34.05 | 104.1924 | 0.5 | 0.053917 | 33.4 | 102.3855 | 10 | 34431308.0 | 33.51667 | 102.6984 | 5 | 32238530.1 | 33.65 | 103.0919 | 2 | 29643219.2 | 33.83333 | 103.6002 | 1 | 27218829.6 | 34.05 | 104.1924 | 0.5 | 25054264.0 | 33.4 | 102.3855 | 10 | 591520352.3 | 33.51667 | 102.6984 | 5 | 572250702.9 | 33.65 | 103.0919 | 2 | 535526273.9 | 33.83333 | 103.6002 | 1 | 499435105.3 | 34.05 | 104.1924 | 0.5 | 464682060.7
34.16667 | 104.5007 | 10 | 0.05686377 | 34.28333 | 104.8189 | 5 | 0.05625123 | 34.43333 | 105.2112 | 2 | 0.05532244 | 34.61667 | 105.6979 | 1 | 0.05424265 | 34.83333 | 106.2922 | 0.5 | 0.0528699 | 34.16667 | 104.5007 | 10 | 33129667.9 | 34.28333 | 104.8189 | 5 | 31664325.0 | 34.43333 | 105.2112 | 2 | 28968932.9 | 34.61667 | 105.6979 | 1 | 26577040.9 | 34.83333 | 106.2922 | 0.5 | 24144115.8 | 34.16667 | 104.5007 | 10 | 582614756.1 | 34.28333 | 104.8189 | 5 | 562909015.7 | 34.43333 | 105.2112 | 2 | 523638040.7 | 34.61667 | 105.6979 | 1 | 489965741.9 | 34.83333 | 106.2922 | 0.5 | 456670310.2
34.93333 | 106.5931 | 10 | 0.05813529 | 35.05 | 106.9052 | 5 | 0.05634537 | 35.2 | 107.2943 | 2 | 0.05508883 | 35.38333 | 107.7995 | 1 | 0.05675815 | 35.6 | 108.4007 | 0.5 | 0.05318569 | 34.93333 | 106.5931 | 10 | 33260614.8 | 35.05 | 106.9052 | 5 | 31219484.0 | 35.2 | 107.2943 | 2 | 28427935.7 | 35.38333 | 107.7995 | 1 | 27248264.0 | 35.6 | 108.4007 | 0.5 | 23827795.1 | 34.93333 | 106.5931 | 10 | 572124320.9 | 35.05 | 106.9052 | 5 | 554073700.4 | 35.2 | 107.2943 | 2 | 516038128.9 | 35.38333 | 107.7995 | 1 | 480076718.4 | 35.6 | 108.4007 | 0.5 | 448011400.8
35.71667 | 108.7152 | 10 | 0.05789232 | 35.81667 | 109.034 | 5 | 0.05649591 | 35.96667 | 109.4253 | 2 | 0.0551625 | 36.15 | 109.9419 | 1 | 0.05408028 | 36.36667 | 110.5625 | 0.5 | 0.05351515 | 35.71667 | 108.7152 | 10 | 32778407.2 | 35.81667 | 109.034 | 5 | 30913102.0 | 35.96667 | 109.4253 | 2 | 28115422.1 | 36.15 | 109.9419 | 1 | 25661898.7 | 36.36667 | 110.5625 | 0.5 | 23663343.1 | 35.71667 | 108.7152 | 10 | 566196072.4 | 35.81667 | 109.034 | 5 | 547174122.6 | 35.96667 | 109.4253 | 2 | 509683580.3 | 36.15 | 109.9419 | 1 | 474514898.8 | 36.36667 | 110.5625 | 0.5 | 442180245.8
36.48333 | 110.8767 | 10 | 0.05693198 | 36.6 | 111.2109 | 5 | 0.0562854 | 36.73333 | 111.6109 | 2 | 0.05514498 | 36.91667 | 112.127 | 1 | 0.05380813 | 37.13333 | 112.7478 | 0.5 | 0.05273995 | 36.48333 | 110.8767 | 10 | 32014333.7 | 36.6 | 111.2109 | 5 | 30566940.8 | 36.73333 | 111.6109 | 2 | 27897410.0 | 36.91667 | 112.127 | 1 | 25373445.7 | 37.13333 | 112.7478 | 0.5 | 23174963.5 | 36.48333 | 110.8767 | 10 | 562326004.3 | 36.6 | 111.2109 | 5 | 543070534.9 | 36.73333 | 111.6109 | 2 | 505892064.9 | 36.91667 | 112.127 | 1 | 471554150.7 | 37.13333 | 112.7478 | 0.5 | 439419536.8