## Sheet1
Time | Temp | Freq | tanD | Time | Temp | Freq | tanD | Time | Temp | Freq | tanD | Time | Temp | Freq | tanD | Time | Temp | Freq | tanD | Time | Temp | Freq | E" | Time | Temp | Freq | E" | Time | Temp | Freq | E" | Time | Temp | Freq | E" | Time | Temp | Freq | E" | Time | Temp | Freq | E' | Time | Temp | Freq | E' | Time | Temp | Freq | E' | Time | Temp | Freq | E' | Time | Temp | Freq | E'
min | Cel | Hz |  | min | Cel | Hz |  | min | Cel | Hz |  | min | Cel | Hz |  | min | Cel | Hz |  | min | Cel | Hz | Pa | min | Cel | Hz | Pa | min | Cel | Hz | Pa | min | Cel | Hz | Pa | min | Cel | Hz | Pa | min | Cel | Hz | Pa | min | Cel | Hz | Pa | min | Cel | Hz | Pa | min | Cel | Hz | Pa | min | Cel | Hz | Pa
0.1666667 | 13.78466 | 10 | 0.04727402 | 0.3166667 | 13.77137 | 5 | 0.03823574 | 0.5166667 | 13.75872 | 2 | 0.03549846 | 0.8 | 13.73151 | 1 | 0.0338699 | 2.7 | 13.67805 | 0.5 | 0.0469416 | 0.1666667 | 13.78466 | 10 | 104647412.8 | 0.3166667 | 13.77137 | 5 | 85794307.8 | 0.5166667 | 13.75872 | 2 | 80195570.9 | 0.8 | 13.73151 | 1 | 76636995.5 | 2.7 | 13.67805 | 0.5 | 112912654.6 | 0.1666667 | 13.78466 | 10 | 2213634833.0 | 0.3166667 | 13.77137 | 5 | 2243825025.4 | 0.5166667 | 13.75872 | 2 | 2259127904.3 | 0.8 | 13.73151 | 1 | 2262687294.3 | 2.7 | 13.67805 | 0.5 | 2405385733.9
1.266667 | 13.69798 | 10 | 0.05478547 | 1.383333 | 13.68723 | 5 | 0.05256885 | 1.533333 | 13.679 | 2 | 0.05059513 | 1.716667 | 13.67141 | 1 | 0.04972023 | 3.45 | 13.83432 | 0.5 | 0.04487453 | 1.266667 | 13.69798 | 10 | 131891907.3 | 1.383333 | 13.68723 | 5 | 127060476.3 | 1.533333 | 13.679 | 2 | 122149064.9 | 1.716667 | 13.67141 | 1 | 120034862.6 | 3.45 | 13.83432 | 0.5 | 109473549.2 | 1.266667 | 13.69798 | 10 | 2407424868.7 | 1.383333 | 13.68723 | 5 | 2417029981.3 | 1.533333 | 13.679 | 2 | 2414245516.8 | 1.716667 | 13.67141 | 1 | 2414205603.0 | 3.45 | 13.83432 | 0.5 | 2439547351.9
2.033333 | 13.65939 | 10 | 0.051668 | 2.15 | 13.65781 | 5 | 0.05053699 | 2.3 | 13.65718 | 2 | 0.04876836 | 2.483333 | 13.66034 | 1 | 0.04762793 | 4.216667 | 14.22404 | 0.5 | 0.04259418 | 2.033333 | 13.65939 | 10 | 124235020.5 | 2.15 | 13.65781 | 5 | 122226652.5 | 2.3 | 13.65718 | 2 | 117777559.3 | 2.483333 | 13.66034 | 1 | 114667259.2 | 4.216667 | 14.22404 | 0.5 | 104299482.1 | 2.033333 | 13.65939 | 10 | 2404486722.5 | 2.15 | 13.65781 | 5 | 2418558382.1 | 2.3 | 13.65718 | 2 | 2415040535.1 | 2.483333 | 13.66034 | 1 | 2407563345.3 | 4.216667 | 14.22404 | 0.5 | 2448679200.5
2.8 | 13.69071 | 10 | 0.05037037 | 2.916667 | 13.70241 | 5 | 0.04884501 | 3.066667 | 13.72709 | 2 | 0.0467594 | 3.25 | 13.77643 | 1 | 0.04560152 | 4.983333 | 14.92724 | 0.5 | 0.04201021 | 2.8 | 13.69071 | 10 | 122239778.9 | 2.916667 | 13.70241 | 5 | 119117184.0 | 3.066667 | 13.72709 | 2 | 114073642.9 | 3.25 | 13.77643 | 1 | 111234347.9 | 4.983333 | 14.92724 | 0.5 | 104313940.6 | 2.8 | 13.69071 | 10 | 2426819186.2 | 2.916667 | 13.70241 | 5 | 2438676578.8 | 3.066667 | 13.72709 | 2 | 2439587537.2 | 3.25 | 13.77643 | 1 | 2439268498.1 | 4.983333 | 14.92724 | 0.5 | 2483061566.4
3.566667 | 13.87576 | 10 | 0.04904036 | 3.683333 | 13.92131 | 5 | 0.04719334 | 3.816667 | 13.99312 | 2 | 0.04540556 | 4 | 14.08327 | 1 | 0.04314456 | 5.766667 | 16.06445 | 0.5 | 0.04282508 | 3.566667 | 13.87576 | 10 | 120163793.4 | 3.683333 | 13.92131 | 5 | 116185070.6 | 3.816667 | 13.99312 | 2 | 111768059.5 | 4 | 14.08327 | 1 | 105774681.4 | 5.766667 | 16.06445 | 0.5 | 107108510.8 | 3.566667 | 13.87576 | 10 | 2450303991.8 | 3.683333 | 13.92131 | 5 | 2461895292.3 | 3.816667 | 13.99312 | 2 | 2461549915.6 | 4 | 14.08327 | 1 | 2451634181.1 | 5.766667 | 16.06445 | 0.5 | 2501069489.4
4.333333 | 14.29933 | 10 | 0.0479532 | 4.45 | 14.39011 | 5 | 0.0456195 | 4.6 | 14.51823 | 2 | 0.04319697 | 4.783333 | 14.69411 | 1 | 0.04208577 | 6.533333 | 17.68648 | 0.5 | 0.0447974 | 4.333333 | 14.29933 | 10 | 118537160.8 | 4.45 | 14.39011 | 5 | 113359309.3 | 4.6 | 14.51823 | 2 | 107235897.3 | 4.783333 | 14.69411 | 1 | 104499594.2 | 6.533333 | 17.68648 | 0.5 | 112065622.8 | 4.333333 | 14.29933 | 10 | 2471934569.6 | 4.45 | 14.39011 | 5 | 2484887012.9 | 4.6 | 14.51823 | 2 | 2482486481.5 | 4.783333 | 14.69411 | 1 | 2483014593.0 | 6.533333 | 17.68648 | 0.5 | 2501609819.4
5.1 | 15.06769 | 10 | 0.04642718 | 5.216667 | 15.20719 | 5 | 0.04443156 | 5.366667 | 15.40553 | 2 | 0.04298617 | 5.55 | 15.69782 | 1 | 0.04267551 | 7.3 | 19.73251 | 0.5 | 0.04427819 | 5.1 | 15.06769 | 10 | 115980410.5 | 5.216667 | 15.20719 | 5 | 111454832.7 | 5.366667 | 15.40553 | 2 | 107726682.9 | 5.55 | 15.69782 | 1 | 106794359.1 | 7.3 | 19.73251 | 0.5 | 112603441.3 | 5.1 | 15.06769 | 10 | 2498114508.7 | 5.216667 | 15.20719 | 5 | 2508460878.0 | 5.366667 | 15.40553 | 2 | 2506077724.0 | 5.55 | 15.69782 | 1 | 2502474075.9 | 7.3 | 19.73251 | 0.5 | 2543090329.5
5.866667 | 16.27228 | 10 | 0.04697151 | 5.983333 | 16.49213 | 5 | 0.04546553 | 6.133333 | 16.78568 | 2 | 0.04410571 | 6.316667 | 17.17856 | 1 | 0.04401732 | 8.066667 | 22.12836 | 0.5 | 0.04566859 | 5.866667 | 16.27228 | 10 | 117696458.9 | 5.983333 | 16.49213 | 5 | 114541807.3 | 6.133333 | 16.78568 | 2 | 111165245.4 | 6.316667 | 17.17856 | 1 | 110644677.1 | 8.066667 | 22.12836 | 0.5 | 116299525.9 | 5.866667 | 16.27228 | 10 | 2505698950.0 | 5.983333 | 16.49213 | 5 | 2519311193.3 | 6.133333 | 16.78568 | 2 | 2520427694.3 | 6.316667 | 17.17856 | 1 | 2513662436.8 | 8.066667 | 22.12836 | 0.5 | 2546597587.1
6.65 | 17.94926 | 10 | 0.04896976 | 6.766667 | 18.24521 | 5 | 0.04568585 | 6.9 | 18.61348 | 2 | 0.04413103 | 7.083333 | 19.11314 | 1 | 0.04383397 | 8.85 | 24.77786 | 0.5 | 0.04735745 | 6.65 | 17.94926 | 10 | 123204940.0 | 6.766667 | 18.24521 | 5 | 115756031.0 | 6.9 | 18.61348 | 2 | 111841116.1 | 7.083333 | 19.11314 | 1 | 111194629.2 | 8.85 | 24.77786 | 0.5 | 119954627.6 | 6.65 | 17.94926 | 10 | 2515939425.4 | 6.766667 | 18.24521 | 5 | 2533739090.6 | 6.9 | 18.61348 | 2 | 2534296526.5 | 7.083333 | 19.11314 | 1 | 2536722852.6 | 8.85 | 24.77786 | 0.5 | 2532961992.8
7.416667 | 20.06098 | 10 | 0.04884697 | 7.533333 | 20.41188 | 5 | 0.04435217 | 7.666667 | 20.85406 | 2 | 0.04520235 | 7.85 | 21.42677 | 1 | 0.04350438 | 9.616667 | 27.64393 | 0.5 | 0.04952409 | 7.416667 | 20.06098 | 10 | 124870637.9 | 7.533333 | 20.41188 | 5 | 113956133.0 | 7.666667 | 20.85406 | 2 | 115878148.3 | 7.85 | 21.42677 | 1 | 111358985.2 | 9.616667 | 27.64393 | 0.5 | 125350681.4 | 7.416667 | 20.06098 | 10 | 2556364255.6 | 7.533333 | 20.41188 | 5 | 2569347381.1 | 7.666667 | 20.85406 | 2 | 2563542499.1 | 7.85 | 21.42677 | 1 | 2559718646.0 | 9.616667 | 27.64393 | 0.5 | 2531105321.2
8.183333 | 22.50053 | 10 | 0.05347812 | 8.3 | 22.88559 | 5 | 0.04817012 | 8.45 | 23.35362 | 2 | 0.04606749 | 8.633333 | 24.0002 | 1 | 0.04663208 | 10.38333 | 30.59447 | 0.5 | 0.05018635 | 8.183333 | 22.50053 | 10 | 135957008.2 | 8.3 | 22.88559 | 5 | 123295467.3 | 8.45 | 23.35362 | 2 | 117520834.6 | 8.633333 | 24.0002 | 1 | 118433973.7 | 10.38333 | 30.59447 | 0.5 | 127298745.9 | 8.183333 | 22.50053 | 10 | 2542292324.5 | 8.3 | 22.88559 | 5 | 2559583970.8 | 8.45 | 23.35362 | 2 | 2551057889.1 | 8.633333 | 24.0002 | 1 | 2539753316.5 | 10.38333 | 30.59447 | 0.5 | 2536521382.8
8.95 | 25.17014 | 10 | 0.05731826 | 9.066667 | 25.59942 | 5 | 0.04871595 | 9.216667 | 26.13491 | 2 | 0.04853635 | 9.4 | 26.81694 | 1 | 0.04856879 | 11.16667 | 33.6022 | 0.5 | 0.05206296 | 8.95 | 25.17014 | 10 | 145046193.8 | 9.066667 | 25.59942 | 5 | 124097053.0 | 9.216667 | 26.13491 | 2 | 123304800.9 | 9.4 | 26.81694 | 1 | 123232160.2 | 11.16667 | 33.6022 | 0.5 | 131851840.8 | 8.95 | 25.17014 | 10 | 2530540825.7 | 9.066667 | 25.59942 | 5 | 2547360022.6 | 9.216667 | 26.13491 | 2 | 2540463076.6 | 9.4 | 26.81694 | 1 | 2537270785.2 | 11.16667 | 33.6022 | 0.5 | 2532546020.2
9.733333 | 28.08132 | 10 | 0.05713947 | 9.85 | 28.52684 | 5 | 0.04910332 | 9.983333 | 29.06984 | 2 | 0.04845347 | 10.16667 | 29.7653 | 1 | 0.05010052 | 11.93333 | 36.56337 | 0.5 | 0.05782139 | 9.733333 | 28.08132 | 10 | 145174403.4 | 9.85 | 28.52684 | 5 | 125428939.3 | 9.983333 | 29.06984 | 2 | 123470879.4 | 10.16667 | 29.7653 | 1 | 127336326.3 | 11.93333 | 36.56337 | 0.5 | 143457769.5 | 9.733333 | 28.08132 | 10 | 2540702559.6 | 9.85 | 28.52684 | 5 | 2554388385.6 | 9.983333 | 29.06984 | 2 | 2548235954.6 | 10.16667 | 29.7653 | 1 | 2541617047.8 | 11.93333 | 36.56337 | 0.5 | 2481050126.8
10.5 | 31.03187 | 10 | 0.0571869 | 10.61667 | 31.48582 | 5 | 0.04997646 | 10.76667 | 32.02195 | 2 | 0.04911528 | 10.95 | 32.7524 | 1 | 0.0502214 | 12.71667 | 39.41696 | 0.5 | 0.06938045 | 10.5 | 31.03187 | 10 | 145420861.1 | 10.61667 | 31.48582 | 5 | 127932479.7 | 10.76667 | 32.02195 | 2 | 125472790.2 | 10.95 | 32.7524 | 1 | 127902484.9 | 12.71667 | 39.41696 | 0.5 | 166524294.6 | 10.5 | 31.03187 | 10 | 2542905151.1 | 10.61667 | 31.48582 | 5 | 2559854950.4 | 10.76667 | 32.02195 | 2 | 2554659093.6 | 10.95 | 32.7524 | 1 | 2546772719.2 | 12.71667 | 39.41696 | 0.5 | 2400161638.7
11.28333 | 34.04053 | 10 | 0.05708287 | 11.4 | 34.48636 | 5 | 0.05092159 | 11.53333 | 35.04279 | 2 | 0.05136051 | 11.71667 | 35.73294 | 1 | 0.05370296 | 13.48333 | 42.11821 | 0.5 | 0.08758331 | 11.28333 | 34.04053 | 10 | 145297046.8 | 11.4 | 34.48636 | 5 | 130018452.2 | 11.53333 | 35.04279 | 2 | 130194458.2 | 11.71667 | 35.73294 | 1 | 135031905.2 | 13.48333 | 42.11821 | 0.5 | 197198051.9 | 11.28333 | 34.04053 | 10 | 2545370576.4 | 11.4 | 34.48636 | 5 | 2553306911.0 | 11.53333 | 35.04279 | 2 | 2534913425.9 | 11.71667 | 35.73294 | 1 | 2514422157.1 | 13.48333 | 42.11821 | 0.5 | 2251548350.5
12.05 | 36.98701 | 10 | 0.06074416 | 12.16667 | 37.42294 | 5 | 0.05518059 | 12.31667 | 37.95221 | 2 | 0.05875371 | 12.5 | 38.62629 | 1 | 0.06220967 | 14.26667 | 44.66774 | 0.5 | 0.1207751 | 12.05 | 36.98701 | 10 | 153100199.5 | 12.16667 | 37.42294 | 5 | 138722746.0 | 12.31667 | 37.95221 | 2 | 145971475.0 | 12.5 | 38.62629 | 1 | 152654630.9 | 14.26667 | 44.66774 | 0.5 | 243014116.4 | 12.05 | 36.98701 | 10 | 2520410045.3 | 12.16667 | 37.42294 | 5 | 2513977131.5 | 12.31667 | 37.95221 | 2 | 2484463709.2 | 12.5 | 38.62629 | 1 | 2453872885.1 | 14.26667 | 44.66774 | 0.5 | 2012120929.1
12.83333 | 39.82066 | 10 | 0.06677391 | 12.95 | 40.23615 | 5 | 0.06651504 | 13.08333 | 40.72946 | 2 | 0.07109477 | 13.26667 | 41.37274 | 1 | 0.07760058 | 15.03333 | 47.06643 | 0.5 | 0.1682081 | 12.83333 | 39.82066 | 10 | 165068560.1 | 12.95 | 40.23615 | 5 | 162944795.0 | 13.08333 | 40.72946 | 2 | 170524722.2 | 13.26667 | 41.37274 | 1 | 181299367.5 | 15.03333 | 47.06643 | 0.5 | 283885075.2 | 12.83333 | 39.82066 | 10 | 2472051867.3 | 12.95 | 40.23615 | 5 | 2449743569.2 | 13.08333 | 40.72946 | 2 | 2398555039.4 | 13.26667 | 41.37274 | 1 | 2336314724.6 | 15.03333 | 47.06643 | 0.5 | 1687701634.0
13.6 | 42.49405 | 10 | 0.07708684 | 13.71667 | 42.88131 | 5 | 0.0819497 | 13.85 | 43.35511 | 2 | 0.09194645 | 14.03333 | 43.95687 | 1 | 0.1036795 | 15.81667 | 49.33475 | 0.5 | 0.2301556 | 13.6 | 42.49405 | 10 | 183554006.5 | 13.71667 | 42.88131 | 5 | 191301361.3 | 13.85 | 43.35511 | 2 | 206849323.3 | 14.03333 | 43.95687 | 1 | 222803313.4 | 15.81667 | 49.33475 | 0.5 | 307720722.0 | 13.6 | 42.49405 | 10 | 2381133062.2 | 13.71667 | 42.88131 | 5 | 2334375238.5 | 13.85 | 43.35511 | 2 | 2249671857.7 | 14.03333 | 43.95687 | 1 | 2148962082.8 | 15.81667 | 49.33475 | 0.5 | 1337011575.5
14.36667 | 45.03522 | 10 | 0.09779944 | 14.48333 | 45.39158 | 5 | 0.1091188 | 14.63333 | 45.84247 | 2 | 0.1266657 | 14.81667 | 46.4168 | 1 | 0.1451108 | 16.6 | 51.48024 | 0.5 | 0.3104114 | 14.36667 | 45.03522 | 10 | 218632386.6 | 14.48333 | 45.39158 | 5 | 234783638.0 | 14.63333 | 45.84247 | 2 | 254644057.9 | 14.81667 | 46.4168 | 1 | 270222786.8 | 16.6 | 51.48024 | 0.5 | 312558576.2 | 14.36667 | 45.03522 | 10 | 2235517790.9 | 14.48333 | 45.39158 | 5 | 2151633865.3 | 14.63333 | 45.84247 | 2 | 2010362955.9 | 14.81667 | 46.4168 | 1 | 1862182474.7 | 16.6 | 51.48024 | 0.5 | 1006917322.0
15.15 | 47.40591 | 10 | 0.1322966 | 15.26667 | 47.76267 | 5 | 0.1512811 | 15.41667 | 48.17744 | 2 | 0.1758642 | 15.6 | 48.71598 | 1 | 0.2010194 | 17.36667 | 53.5571 | 0.5 | 0.4034242 | 15.15 | 47.40591 | 10 | 268076604.2 | 15.26667 | 47.76267 | 5 | 286932611.1 | 15.41667 | 48.17744 | 2 | 301618794.2 | 15.6 | 48.71598 | 1 | 308906766.7 | 17.36667 | 53.5571 | 0.5 | 290467462.2 | 15.15 | 47.40591 | 10 | 2026329707.6 | 15.26667 | 47.76267 | 5 | 1896684717.8 | 15.41667 | 48.17744 | 2 | 1715066090.6 | 15.6 | 48.71598 | 1 | 1536701118.9 | 17.36667 | 53.5571 | 0.5 | 720005007.3
15.93333 | 49.64584 | 10 | 0.1783891 | 16.05 | 49.98963 | 5 | 0.2038074 | 16.2 | 50.38651 | 2 | 0.2387673 | 16.38333 | 50.89325 | 1 | 0.2725301 | 18.15 | 55.57395 | 0.5 | 0.49274 | 15.93333 | 49.64584 | 10 | 317916260.5 | 16.05 | 49.98963 | 5 | 331179665.1 | 16.2 | 50.38651 | 2 | 335202035.1 | 16.38333 | 50.89325 | 1 | 330065370.3 | 18.15 | 55.57395 | 0.5 | 241681059.1 | 15.93333 | 49.64584 | 10 | 1782151047.7 | 16.05 | 49.98963 | 5 | 1624963618.3 | 16.2 | 50.38651 | 2 | 1403885831.1 | 16.38333 | 50.89325 | 1 | 1211115091.2 | 18.15 | 55.57395 | 0.5 | 490483952.8
16.7 | 51.77774 | 10 | 0.2390288 | 16.83333 | 52.1058 | 5 | 0.2717259 | 16.96667 | 52.49249 | 2 | 0.3160515 | 17.15 | 52.98042 | 1 | 0.3581208 | 18.93333 | 57.5549 | 0.5 | 0.5559022 | 16.7 | 51.77774 | 10 | 361186511.9 | 16.83333 | 52.1058 | 5 | 362377308.3 | 16.96667 | 52.49249 | 2 | 347827768.9 | 17.15 | 52.98042 | 1 | 325694806.5 | 18.93333 | 57.5549 | 0.5 | 188299899.4 | 16.7 | 51.77774 | 10 | 1511058523.0 | 16.83333 | 52.1058 | 5 | 1333613605.7 | 16.96667 | 52.49249 | 2 | 1100541510.6 | 17.15 | 52.98042 | 1 | 909455229.2 | 18.93333 | 57.5549 | 0.5 | 338728435.1
17.48333 | 53.84064 | 10 | 0.3138359 | 17.6 | 54.15935 | 5 | 0.3544839 | 17.75 | 54.53576 | 2 | 0.4062691 | 17.93333 | 55.00719 | 1 | 0.4514461 | 19.7 | 59.52023 | 0.5 | 0.5636354 | 17.48333 | 53.84064 | 10 | 382332930.9 | 17.6 | 54.15935 | 5 | 367026963.4 | 17.75 | 54.53576 | 2 | 330535681.4 | 17.93333 | 55.00719 | 1 | 287776876.7 | 19.7 | 59.52023 | 0.5 | 135821806.9 | 17.48333 | 53.84064 | 10 | 1218257493.6 | 17.6 | 54.15935 | 5 | 1035383888.9 | 17.75 | 54.53576 | 2 | 813588128.0 | 17.93333 | 55.00719 | 1 | 637455615.3 | 19.7 | 59.52023 | 0.5 | 240974574.2
18.26667 | 55.8615 | 10 | 0.3984981 | 18.38333 | 56.1617 | 5 | 0.4424263 | 18.51667 | 56.53101 | 2 | 0.4956651 | 18.7 | 57.0009 | 1 | 0.534834 | 20.48333 | 61.53178 | 0.5 | 0.5205322 | 18.26667 | 55.8615 | 10 | 370712272.0 | 18.38333 | 56.1617 | 5 | 339405001.6 | 18.51667 | 56.53101 | 2 | 286849151.8 | 18.7 | 57.0009 | 1 | 238406343.6 | 20.48333 | 61.53178 | 0.5 | 89176877.2 | 18.26667 | 55.8615 | 10 | 930273547.0 | 18.38333 | 56.1617 | 5 | 767144727.5 | 18.51667 | 56.53101 | 2 | 578715634.3 | 18.7 | 57.0009 | 1 | 445757661.3 | 20.48333 | 61.53178 | 0.5 | 171318654.3
19.03333 | 57.82734 | 10 | 0.4795403 | 19.15 | 58.13352 | 5 | 0.5258948 | 19.3 | 58.50137 | 2 | 0.5707728 | 19.48333 | 58.96186 | 1 | 0.5840706 | 21.26667 | 63.58125 | 0.5 | 0.456294 | 19.03333 | 57.82734 | 10 | 331050658.0 | 19.15 | 58.13352 | 5 | 291146608.2 | 19.3 | 58.50137 | 2 | 230448134.5 | 19.48333 | 58.96186 | 1 | 182272470.6 | 21.26667 | 63.58125 | 0.5 | 57237205.1 | 19.03333 | 57.82734 | 10 | 690349985.9 | 19.15 | 58.13352 | 5 | 553621378.3 | 19.3 | 58.50137 | 2 | 403747614.2 | 19.48333 | 58.96186 | 1 | 312072686.5 | 21.26667 | 63.58125 | 0.5 | 125439308.1
19.81667 | 59.8123 | 10 | 0.5579908 | 19.93333 | 60.11879 | 5 | 0.5888282 | 20.08333 | 60.48388 | 2 | 0.5979033 | 20.26667 | 60.95603 | 1 | 0.5706776 | 22.03333 | 65.66682 | 0.5 | 0.4263304 | 19.81667 | 59.8123 | 10 | 277744947.6 | 19.93333 | 60.11879 | 5 | 232374960.8 | 20.08333 | 60.48388 | 2 | 173877144.1 | 20.26667 | 60.95603 | 1 | 127827833.2 | 22.03333 | 65.66682 | 0.5 | 42837588.6 | 19.81667 | 59.8123 | 10 | 497759028.0 | 19.93333 | 60.11879 | 5 | 394639659.6 | 20.08333 | 60.48388 | 2 | 290811481.4 | 20.26667 | 60.95603 | 1 | 223993057.7 | 22.03333 | 65.66682 | 0.5 | 100479795.2
20.6 | 61.8264 | 10 | 0.6121809 | 20.71667 | 62.13852 | 5 | 0.6140661 | 20.85 | 62.50833 | 2 | 0.5758255 | 21.03333 | 62.99845 | 1 | 0.5234118 | 22.81667 | 67.80186 | 0.5 | 0.3874411 | 20.6 | 61.8264 | 10 | 217162244.4 | 20.71667 | 62.13852 | 5 | 172386892.2 | 20.85 | 62.50833 | 2 | 119771265.0 | 21.03333 | 62.99845 | 1 | 84186529.1 | 22.81667 | 67.80186 | 0.5 | 30270030.7 | 20.6 | 61.8264 | 10 | 354735406.1 | 20.71667 | 62.13852 | 5 | 280730169.0 | 20.85 | 62.50833 | 2 | 207999238.5 | 21.03333 | 62.99845 | 1 | 160841886.3 | 22.81667 | 67.80186 | 0.5 | 78128087.4
21.36667 | 63.89551 | 10 | 0.6360497 | 21.5 | 64.21315 | 5 | 0.606665 | 21.63333 | 64.59126 | 2 | 0.5337067 | 21.81667 | 65.08902 | 1 | 0.4871261 | 23.58333 | 69.99918 | 0.5 | 0.3462509 | 21.36667 | 63.89551 | 10 | 157871106.4 | 21.5 | 64.21315 | 5 | 119777179.1 | 21.63333 | 64.59126 | 2 | 80820514.1 | 21.81667 | 65.08902 | 1 | 60505259.8 | 23.58333 | 69.99918 | 0.5 | 22132283.6 | 21.36667 | 63.89551 | 10 | 248205628.8 | 21.5 | 64.21315 | 5 | 197435464.5 | 21.63333 | 64.59126 | 2 | 151432456.7 | 21.81667 | 65.08902 | 1 | 124208606.4 | 23.58333 | 69.99918 | 0.5 | 63919779.8
22.15 | 65.97366 | 10 | 0.6301733 | 22.26667 | 66.29984 | 5 | 0.5864429 | 22.4 | 66.68462 | 2 | 0.5084226 | 22.58333 | 67.1897 | 1 | 0.4457393 | 24.36667 | 72.21708 | 0.5 | 0.3044678 | 22.15 | 65.97366 | 10 | 122206296.8 | 22.26667 | 66.29984 | 5 | 90952270.3 | 22.4 | 66.68462 | 2 | 59652695.8 | 22.58333 | 67.1897 | 1 | 42480880.1 | 24.36667 | 72.21708 | 0.5 | 16681245.4 | 22.15 | 65.97366 | 10 | 193924914.6 | 22.26667 | 66.29984 | 5 | 155091427.6 | 22.4 | 66.68462 | 2 | 117328961.5 | 22.58333 | 67.1897 | 1 | 95304311.1 | 24.36667 | 72.21708 | 0.5 | 54788211.1
22.91667 | 68.12128 | 10 | 0.6057917 | 23.05 | 68.4536 | 5 | 0.5393488 | 23.18333 | 68.85281 | 2 | 0.4491845 | 23.36667 | 69.37629 | 1 | 0.3869801 | 25.15 | 74.4537 | 0.5 | 0.25115 | 22.91667 | 68.12128 | 10 | 87884658.6 | 23.05 | 68.4536 | 5 | 62993425.2 | 23.18333 | 68.85281 | 2 | 41362274.8 | 23.36667 | 69.37629 | 1 | 29858883.9 | 25.15 | 74.4537 | 0.5 | 12458791.9 | 22.91667 | 68.12128 | 10 | 145074041.9 | 23.05 | 68.4536 | 5 | 116795326.2 | 23.18333 | 68.85281 | 2 | 92083043.2 | 23.36667 | 69.37629 | 1 | 77158700.7 | 25.15 | 74.4537 | 0.5 | 49606974.2
23.7 | 70.31647 | 10 | 0.540821 | 23.81667 | 70.6494 | 5 | 0.470421 | 23.96667 | 71.04829 | 2 | 0.3904886 | 24.15 | 71.58497 | 1 | 0.3399178 | 25.93333 | 76.68318 | 0.5 | 0.206718 | 23.7 | 70.31647 | 10 | 61109601.3 | 23.81667 | 70.6494 | 5 | 43861313.8 | 23.96667 | 71.04829 | 2 | 29480413.2 | 24.15 | 71.58497 | 1 | 21905000.1 | 25.93333 | 76.68318 | 0.5 | 9216424.8 | 23.7 | 70.31647 | 10 | 112994128.4 | 23.81667 | 70.6494 | 5 | 93238431.3 | 23.96667 | 71.04829 | 2 | 75496218.7 | 24.15 | 71.58497 | 1 | 64442040.8 | 25.93333 | 76.68318 | 0.5 | 44584522.7
24.48333 | 72.53957 | 10 | 0.4786199 | 24.6 | 72.87807 | 5 | 0.4131687 | 24.75 | 73.28109 | 2 | 0.3456094 | 24.93333 | 73.82651 | 1 | 0.2963914 | 26.7 | 78.92123 | 0.5 | 0.1720749 | 24.48333 | 72.53957 | 10 | 43404757.0 | 24.6 | 72.87807 | 5 | 31814082.2 | 24.75 | 73.28109 | 2 | 21885709.3 | 24.93333 | 73.82651 | 1 | 16436677.8 | 26.7 | 78.92123 | 0.5 | 7138581.0 | 24.48333 | 72.53957 | 10 | 90687323.6 | 24.6 | 72.87807 | 5 | 77000224.9 | 24.75 | 73.28109 | 2 | 63324975.5 | 24.93333 | 73.82651 | 1 | 55455987.1 | 26.7 | 78.92123 | 0.5 | 41485304.2
25.26667 | 74.76852 | 10 | 0.4224534 | 25.38333 | 75.11702 | 5 | 0.3682028 | 25.51667 | 75.51789 | 2 | 0.2983909 | 25.7 | 76.05259 | 1 | 0.2476059 | 27.48333 | 81.15377 | 0.5 | 0.145421 | 25.26667 | 74.76852 | 10 | 32042129.4 | 25.38333 | 75.11702 | 5 | 23777865.5 | 25.51667 | 75.51789 | 2 | 16516133.2 | 25.7 | 76.05259 | 1 | 12208167.0 | 27.48333 | 81.15377 | 0.5 | 5719371.5 | 25.26667 | 74.76852 | 10 | 75847721.7 | 25.38333 | 75.11702 | 5 | 64578179.7 | 25.51667 | 75.51789 | 2 | 55350666.0 | 25.7 | 76.05259 | 1 | 49304833.1 | 27.48333 | 81.15377 | 0.5 | 39329741.3
26.03333 | 77.01381 | 10 | 0.3767688 | 26.15 | 77.35457 | 5 | 0.3209178 | 26.3 | 77.76463 | 2 | 0.2516179 | 26.48333 | 78.2934 | 1 | 0.2054466 | 28.25 | 83.38815 | 0.5 | 0.1240501 | 26.03333 | 77.01381 | 10 | 24204374.5 | 26.15 | 77.35457 | 5 | 17981402.8 | 26.3 | 77.76463 | 2 | 12281941.6 | 26.48333 | 78.2934 | 1 | 9165941.7 | 28.25 | 83.38815 | 0.5 | 4825529.1 | 26.03333 | 77.01381 | 10 | 64241975.3 | 26.15 | 77.35457 | 5 | 56031173.8 | 26.3 | 77.76463 | 2 | 48811879.6 | 26.48333 | 78.2934 | 1 | 44614716.9 | 28.25 | 83.38815 | 0.5 | 38899853.1
26.81667 | 79.24818 | 10 | 0.3261233 | 26.93333 | 79.58096 | 5 | 0.2722297 | 27.08333 | 80.00177 | 2 | 0.2045434 | 27.26667 | 80.53177 | 1 | 0.1687984 | 29.01667 | 85.59001 | 0.5 | 0.112354 | 26.81667 | 79.24818 | 10 | 18605274.8 | 26.93333 | 79.58096 | 5 | 13641300.5 | 27.08333 | 80.00177 | 2 | 9308364.9 | 27.26667 | 80.53177 | 1 | 7013022.4 | 29.01667 | 85.59001 | 0.5 | 4226556.0 | 26.81667 | 79.24818 | 10 | 57049824.8 | 26.93333 | 79.58096 | 5 | 50109528.6 | 27.08333 | 80.00177 | 2 | 45508009.3 | 27.26667 | 80.53177 | 1 | 41546736.2 | 29.01667 | 85.59001 | 0.5 | 37618207.0
27.6 | 81.48685 | 10 | 0.2820948 | 27.71667 | 81.82393 | 5 | 0.2281681 | 27.85 | 82.2294 | 2 | 0.1713639 | 28.03333 | 82.75939 | 1 | 0.1422572 | 29.78333 | 87.75691 | 0.5 | 0.1051649 | 27.6 | 81.48685 | 10 | 14480669.2 | 27.71667 | 81.82393 | 5 | 10776315.8 | 27.85 | 82.2294 | 2 | 7275686.6 | 28.03333 | 82.75939 | 1 | 5673400.4 | 29.78333 | 87.75691 | 0.5 | 3891883.2 | 27.6 | 81.48685 | 10 | 51332627.7 | 27.71667 | 81.82393 | 5 | 47229713.0 | 27.85 | 82.2294 | 2 | 42457524.9 | 28.03333 | 82.75939 | 1 | 39881292.8 | 29.78333 | 87.75691 | 0.5 | 37007438.1
28.36667 | 83.70744 | 10 | 0.2434095 | 28.48333 | 84.0491 | 5 | 0.1950147 | 28.63333 | 84.45151 | 2 | 0.1430661 | 28.81667 | 84.97629 | 1 | 0.1205364 | 30.56667 | 89.94437 | 0.5 | 0.09591272 | 28.36667 | 83.70744 | 10 | 11437941.1 | 28.48333 | 84.0491 | 5 | 8689685.2 | 28.63333 | 84.45151 | 2 | 5850432.1 | 28.81667 | 84.97629 | 1 | 4832031.3 | 30.56667 | 89.94437 | 0.5 | 3619203.2 | 28.36667 | 83.70744 | 10 | 46990535.6 | 28.48333 | 84.0491 | 5 | 44559118.4 | 28.63333 | 84.45151 | 2 | 40893206.7 | 28.81667 | 84.97629 | 1 | 40087726.4 | 30.56667 | 89.94437 | 0.5 | 37734342.3
29.13333 | 85.91696 | 10 | 0.2024248 | 29.25 | 86.23717 | 5 | 0.169641 | 29.4 | 86.63528 | 2 | 0.1277891 | 29.56667 | 87.15178 | 1 | 0.1068729 | 31.31667 | 92.06065 | 0.5 | 0.09254021 | 29.13333 | 85.91696 | 10 | 9095603.6 | 29.25 | 86.23717 | 5 | 7022613.8 | 29.4 | 86.63528 | 2 | 5073412.8 | 29.56667 | 87.15178 | 1 | 4193640.6 | 31.31667 | 92.06065 | 0.5 | 3429502.7 | 29.13333 | 85.91696 | 10 | 44933242.6 | 29.25 | 86.23717 | 5 | 41396902.4 | 29.4 | 86.63528 | 2 | 39701460.0 | 29.56667 | 87.15178 | 1 | 39239515.2 | 31.31667 | 92.06065 | 0.5 | 37059595.9
29.9 | 88.07436 | 10 | 0.1790839 | 30.01667 | 88.40346 | 5 | 0.1467076 | 30.16667 | 88.80647 | 2 | 0.11004 | 30.35 | 89.33646 | 1 | 0.09875227 | 32.08333 | 94.18913 | 0.5 | 0.08890999 | 29.9 | 88.07436 | 10 | 7485376.3 | 30.01667 | 88.40346 | 5 | 6106000.6 | 30.16667 | 88.80647 | 2 | 4319846.9 | 30.35 | 89.33646 | 1 | 3739008.3 | 32.08333 | 94.18913 | 0.5 | 3205843.9 | 29.9 | 88.07436 | 10 | 41798149.2 | 30.01667 | 88.40346 | 5 | 41620204.3 | 30.16667 | 88.80647 | 2 | 39257053.8 | 30.35 | 89.33646 | 1 | 37862505.2 | 32.08333 | 94.18913 | 0.5 | 36057185.3
30.66667 | 90.25352 | 10 | 0.1644123 | 30.78333 | 90.57434 | 5 | 0.1233926 | 30.93333 | 90.96724 | 2 | 0.1046113 | 31.1 | 91.46319 | 1 | 0.0922637 | 32.85 | 96.32572 | 0.5 | 0.08453451 | 30.66667 | 90.25352 | 10 | 6769927.5 | 30.78333 | 90.57434 | 5 | 5072924.4 | 30.93333 | 90.96724 | 2 | 4004423.2 | 31.1 | 91.46319 | 1 | 3497002.1 | 32.85 | 96.32572 | 0.5 | 3123352.5 | 30.66667 | 90.25352 | 10 | 41176536.3 | 30.78333 | 90.57434 | 5 | 41112079.4 | 30.93333 | 90.96724 | 2 | 38279084.5 | 31.1 | 91.46319 | 1 | 37902253.6 | 32.85 | 96.32572 | 0.5 | 36947660.7
31.43333 | 92.36307 | 10 | 0.1380382 | 31.55 | 92.67992 | 5 | 0.1139537 | 31.68333 | 93.07324 | 2 | 0.09198137 | 31.86667 | 93.59284 | 1 | 0.08696067 | 33.61667 | 98.46683 | 0.5 | 0.08122612 | 31.43333 | 92.36307 | 10 | 5593471.4 | 31.55 | 92.67992 | 5 | 4577294.3 | 31.68333 | 93.07324 | 2 | 3539675.7 | 31.86667 | 93.59284 | 1 | 3268257.5 | 33.61667 | 98.46683 | 0.5 | 2983537.7 | 31.43333 | 92.36307 | 10 | 40521182.5 | 31.55 | 92.67992 | 5 | 40168016.5 | 31.68333 | 93.07324 | 2 | 38482527.1 | 31.86667 | 93.59284 | 1 | 37583172.1 | 33.61667 | 98.46683 | 0.5 | 36731261.4
32.2 | 94.50822 | 10 | 0.1186482 | 32.31667 | 94.83009 | 5 | 0.1008865 | 32.45 | 95.2194 | 2 | 0.08640373 | 32.63333 | 95.73315 | 1 | 0.07945909 | 34.4 | 100.5891 | 0.5 | 0.07997313 | 32.2 | 94.50822 | 10 | 4912328.8 | 32.31667 | 94.83009 | 5 | 4074715.0 | 32.45 | 95.2194 | 2 | 3328210.7 | 32.63333 | 95.73315 | 1 | 2990207.0 | 34.4 | 100.5891 | 0.5 | 3040981.2 | 32.2 | 94.50822 | 10 | 41402468.6 | 32.31667 | 94.83009 | 5 | 40389086.8 | 32.45 | 95.2194 | 2 | 38519297.2 | 32.63333 | 95.73315 | 1 | 37632029.2 | 34.4 | 100.5891 | 0.5 | 38025036.9
32.96667 | 96.63796 | 10 | 0.1120807 | 33.08333 | 96.9631 | 5 | 0.0999193 | 33.21667 | 97.35525 | 2 | 0.07795011 | 33.4 | 97.86387 | 1 | 0.07944954 | 35.15 | 102.7277 | 0.5 | 0.08046192 | 32.96667 | 96.63796 | 10 | 4540766.6 | 33.08333 | 96.9631 | 5 | 3921323.5 | 33.21667 | 97.35525 | 2 | 3034996.0 | 33.4 | 97.86387 | 1 | 2996934.6 | 35.15 | 102.7277 | 0.5 | 3056723.7 | 32.96667 | 96.63796 | 10 | 40513363.5 | 33.08333 | 96.9631 | 5 | 39244907.4 | 33.21667 | 97.35525 | 2 | 38935108.6 | 33.4 | 97.86387 | 1 | 37721232.8 | 35.15 | 102.7277 | 0.5 | 37989692.3
33.73333 | 98.77446 | 10 | 0.1070859 | 33.85 | 99.09346 | 5 | 0.08937938 | 34 | 99.48959 | 2 | 0.08048846 | 34.16667 | 99.99053 | 1 | 0.0759525 | 35.93333 | 104.9025 | 0.5 | 0.08668566 | 33.73333 | 98.77446 | 10 | 4395618.4 | 33.85 | 99.09346 | 5 | 3534510.4 | 34 | 99.48959 | 2 | 3045946.0 | 34.16667 | 99.99053 | 1 | 2885323.2 | 35.93333 | 104.9025 | 0.5 | 3274371.8 | 33.73333 | 98.77446 | 10 | 41047575.8 | 33.85 | 99.09346 | 5 | 39545033.3 | 34 | 99.48959 | 2 | 37843265.3 | 34.16667 | 99.99053 | 1 | 37988521.4 | 35.93333 | 104.9025 | 0.5 | 37772936.7
34.5 | 100.9085 | 10 | 0.09419338 | 34.61667 | 101.2325 | 5 | 0.0765853 | 34.76667 | 101.626 | 2 | 0.0763595 | 34.95 | 102.1297 | 1 | 0.0742124 | 36.7 | 107.0514 | 0.5 | 0.08073984 | 34.5 | 100.9085 | 10 | 3723781.3 | 34.61667 | 101.2325 | 5 | 3065593.2 | 34.76667 | 101.626 | 2 | 2943479.1 | 34.95 | 102.1297 | 1 | 2839151.0 | 36.7 | 107.0514 | 0.5 | 3039648.5 | 34.5 | 100.9085 | 10 | 39533362.0 | 34.61667 | 101.2325 | 5 | 40028479.3 | 34.76667 | 101.626 | 2 | 38547645.9 | 34.95 | 102.1297 | 1 | 38257095.4 | 36.7 | 107.0514 | 0.5 | 37647442.3
35.26667 | 103.0444 | 10 | 0.09040808 | 35.38333 | 103.3737 | 5 | 0.08615058 | 35.53333 | 103.7675 | 2 | 0.07292336 | 35.71667 | 104.2856 | 1 | 0.07159418 | 37.46667 | 109.2404 | 0.5 | 0.08290603 | 35.26667 | 103.0444 | 10 | 3648190.1 | 35.38333 | 103.3737 | 5 | 3479292.9 | 35.53333 | 103.7675 | 2 | 2857791.7 | 35.71667 | 104.2856 | 1 | 2782882.5 | 37.46667 | 109.2404 | 0.5 | 3138288.1 | 35.26667 | 103.0444 | 10 | 40352477.9 | 35.38333 | 103.3737 | 5 | 40386180.6 | 35.53333 | 103.7675 | 2 | 39188973.8 | 35.71667 | 104.2856 | 1 | 38870235.9 | 37.46667 | 109.2404 | 0.5 | 37853557.7
36.05 | 105.217 | 10 | 0.09414443 | 36.15 | 105.5368 | 5 | 0.08420388 | 36.3 | 105.938 | 2 | 0.07514852 | 36.48333 | 106.4438 | 1 | 0.07163066 | 38.23333 | 111.4091 | 0.5 | 0.07307152 | 36.05 | 105.217 | 10 | 3851129.1 | 36.15 | 105.5368 | 5 | 3285309.4 | 36.3 | 105.938 | 2 | 2906630.8 | 36.48333 | 106.4438 | 1 | 2727288.8 | 38.23333 | 111.4091 | 0.5 | 2781701.5 | 36.05 | 105.217 | 10 | 40906608.9 | 36.15 | 105.5368 | 5 | 39016128.4 | 36.3 | 105.938 | 2 | 38678481.6 | 36.48333 | 106.4438 | 1 | 38074322.5 | 38.23333 | 111.4091 | 0.5 | 38068200.6
36.81667 | 107.3891 | 10 | 0.07549326 | 36.93333 | 107.7128 | 5 | 0.07833169 | 37.06667 | 108.1091 | 2 | 0.0691579 | 37.25 | 108.6183 | 1 | 0.0735153 | 39 | 113.5977 | 0.5 | 0.08710764 | 36.81667 | 107.3891 | 10 | 3009840.4 | 36.93333 | 107.7128 | 5 | 3101671.3 | 37.06667 | 108.1091 | 2 | 2750391.5 | 37.25 | 108.6183 | 1 | 2865883.6 | 39 | 113.5977 | 0.5 | 3394032.7 | 36.81667 | 107.3891 | 10 | 39868993.7 | 36.93333 | 107.7128 | 5 | 39596631.1 | 37.06667 | 108.1091 | 2 | 39769739.5 | 37.25 | 108.6183 | 1 | 38983494.8 | 39 | 113.5977 | 0.5 | 38963665.2
37.58333 | 109.5623 | 10 | 0.07983892 | 37.7 | 109.8916 | 5 | 0.07747625 | 37.83333 | 110.2845 | 2 | 0.07046511 | 38.01667 | 110.8094 | 1 | 0.06997649 | 39.76667 | 115.7701 | 0.5 | 0.07301986 | 37.58333 | 109.5623 | 10 | 3221172.5 | 37.7 | 109.8916 | 5 | 3107017.4 | 37.83333 | 110.2845 | 2 | 2764750.9 | 38.01667 | 110.8094 | 1 | 2673605.8 | 39.76667 | 115.7701 | 0.5 | 2780618.0 | 37.58333 | 109.5623 | 10 | 40345889.2 | 37.7 | 109.8916 | 5 | 40102838.3 | 37.83333 | 110.2845 | 2 | 39235743.6 | 38.01667 | 110.8094 | 1 | 38207198.9 | 39.76667 | 115.7701 | 0.5 | 38080296.0
38.35 | 111.7399 | 10 | 0.07486241 | 38.46667 | 112.059 | 5 | 0.07817583 | 38.6 | 112.4394 | 2 | 0.07408606 | 38.78333 | 112.9912 | 1 | 0.07098886 | 40.53333 | 117.917 | 0.5 | 0.06974486 | 38.35 | 111.7399 | 10 | 3077661.4 | 38.46667 | 112.059 | 5 | 3190513.8 | 38.6 | 112.4394 | 2 | 2879391.3 | 38.78333 | 112.9912 | 1 | 2782532.5 | 40.53333 | 117.917 | 0.5 | 2657521.5 | 38.35 | 111.7399 | 10 | 41110908.4 | 38.46667 | 112.059 | 5 | 40812025.7 | 38.6 | 112.4394 | 2 | 38865497.0 | 38.78333 | 112.9912 | 1 | 39196746.1 | 40.53333 | 117.917 | 0.5 | 38103473.0
39.11667 | 113.9057 | 10 | 0.08782716 | 39.23333 | 114.2407 | 5 | 0.07205516 | 39.36667 | 114.6426 | 2 | 0.07171752 | 39.55 | 115.1537 | 1 | 0.0717823 | 41.3 | 120.0515 | 0.5 | 0.0770217 | 39.11667 | 113.9057 | 10 | 3574669.5 | 39.23333 | 114.2407 | 5 | 2878383.7 | 39.36667 | 114.6426 | 2 | 2871001.9 | 39.55 | 115.1537 | 1 | 2764792.6 | 41.3 | 120.0515 | 0.5 | 3051437.5 | 39.11667 | 113.9057 | 10 | 40701185.1 | 39.23333 | 114.2407 | 5 | 39946946.1 | 39.36667 | 114.6426 | 2 | 40032085.5 | 39.55 | 115.1537 | 1 | 38516357.1 | 41.3 | 120.0515 | 0.5 | 39617890.4
39.88333 | 116.0843 | 10 | 0.08469829 | 40 | 116.4079 | 5 | 0.07556894 | 40.13333 | 116.7985 | 2 | 0.06885164 | 40.31667 | 117.3183 | 1 | 0.0697543 | 42.08333 | 122.2097 | 0.5 | 0.08258315 | 39.88333 | 116.0843 | 10 | 3471523.5 | 40 | 116.4079 | 5 | 3111745.2 | 40.13333 | 116.7985 | 2 | 2747367.7 | 40.31667 | 117.3183 | 1 | 2776768.7 | 42.08333 | 122.2097 | 0.5 | 3181859.8 | 39.88333 | 116.0843 | 10 | 40986937.2 | 40 | 116.4079 | 5 | 41177571.5 | 40.13333 | 116.7985 | 2 | 39902717.7 | 40.31667 | 117.3183 | 1 | 39807854.4 | 42.08333 | 122.2097 | 0.5 | 38529165.3
40.65 | 118.2486 | 10 | 0.08189111 | 40.76667 | 118.5626 | 5 | 0.07803379 | 40.91667 | 118.9489 | 2 | 0.07062859 | 41.08333 | 119.4578 | 1 | 0.06981067 | 42.85 | 124.373 | 0.5 | 0.05375277 | 40.65 | 118.2486 | 10 | 3306061.2 | 40.76667 | 118.5626 | 5 | 3178995.0 | 40.91667 | 118.9489 | 2 | 2834222.0 | 41.08333 | 119.4578 | 1 | 2773596.1 | 42.85 | 124.373 | 0.5 | 2049887.4 | 40.65 | 118.2486 | 10 | 40371429.3 | 40.76667 | 118.5626 | 5 | 40738697.6 | 40.91667 | 118.9489 | 2 | 40128535.4 | 41.08333 | 119.4578 | 1 | 39730258.4 | 42.85 | 124.373 | 0.5 | 38135478.8
41.41667 | 120.3736 | 10 | 0.08030858 | 41.53333 | 120.6945 | 5 | 0.0758492 | 41.66667 | 121.0887 | 2 | 0.07227769 | 41.85 | 121.5996 | 1 | 0.07191695 | 43.61667 | 126.489 | 0.5 | 0.0624036 | 41.41667 | 120.3736 | 10 | 3273226.4 | 41.53333 | 120.6945 | 5 | 3078204.7 | 41.66667 | 121.0887 | 2 | 2908757.9 | 41.85 | 121.5996 | 1 | 2858282.0 | 43.61667 | 126.489 | 0.5 | 2433628.0 | 41.41667 | 120.3736 | 10 | 40758115.7 | 41.53333 | 120.6945 | 5 | 40583221.2 | 41.66667 | 121.0887 | 2 | 40244199.8 | 41.85 | 121.5996 | 1 | 39744207.8 | 43.61667 | 126.489 | 0.5 | 38998199.5
42.18333 | 122.5312 | 10 | 0.07607389 | 42.3 | 122.8477 | 5 | 0.07418834 | 42.45 | 123.2498 | 2 | 0.06988449 | 42.63333 | 123.7653 | 1 | 0.07216625 | 44.38333 | 128.6126 | 0.5 | 0.07822889 | 42.18333 | 122.5312 | 10 | 3196457.6 | 42.3 | 122.8477 | 5 | 3034373.2 | 42.45 | 123.2498 | 2 | 2826967.8 | 42.63333 | 123.7653 | 1 | 2897414.1 | 44.38333 | 128.6126 | 0.5 | 2957663.8 | 42.18333 | 122.5312 | 10 | 42017798.2 | 42.3 | 122.8477 | 5 | 40900945.1 | 42.45 | 123.2498 | 2 | 40452007.9 | 42.63333 | 123.7653 | 1 | 40149158.4 | 44.38333 | 128.6126 | 0.5 | 37807818.8
42.95 | 124.6916 | 10 | 0.07815242 | 43.06667 | 125.015 | 5 | 0.07431902 | 43.21667 | 125.3958 | 2 | 0.07196548 | 43.4 | 125.9023 | 1 | 0.07494292 | 45.15 | 130.6983 | 0.5 | 0.08611557 | 42.95 | 124.6916 | 10 | 3232647.8 | 43.06667 | 125.015 | 5 | 3059687.3 | 43.21667 | 125.3958 | 2 | 2932948.3 | 43.4 | 125.9023 | 1 | 2917856.5 | 45.15 | 130.6983 | 0.5 | 3356256.6 | 42.95 | 124.6916 | 10 | 41363373.6 | 43.06667 | 125.015 | 5 | 41169642.2 | 43.21667 | 125.3958 | 2 | 40754933.8 | 43.4 | 125.9023 | 1 | 38934383.2 | 45.15 | 130.6983 | 0.5 | 38973864.2
43.73333 | 126.8005 | 10 | 0.08488196 | 43.85 | 127.1179 | 5 | 0.07006971 | 43.98333 | 127.5047 | 2 | 0.06812622 | 44.16667 | 128.0083 | 1 | 0.07124522 | 45.93333 | 132.7876 | 0.5 | 0.07185011 | 43.73333 | 126.8005 | 10 | 3580567.7 | 43.85 | 127.1179 | 5 | 2899135.8 | 43.98333 | 127.5047 | 2 | 2705805.3 | 44.16667 | 128.0083 | 1 | 2805834.6 | 45.93333 | 132.7876 | 0.5 | 2875514.4 | 43.73333 | 126.8005 | 10 | 42182905.2 | 43.85 | 127.1179 | 5 | 41375023.6 | 43.98333 | 127.5047 | 2 | 39717535.0 | 44.16667 | 128.0083 | 1 | 39382781.5 | 45.93333 | 132.7876 | 0.5 | 40021016.7
44.5 | 128.9203 | 10 | 0.07919709 | 44.61667 | 129.2377 | 5 | 0.07111701 | 44.75 | 129.6176 | 2 | 0.06914727 | 44.93333 | 130.1169 | 1 | 0.07299057 | 46.7 | 134.8949 | 0.5 | 0.08708815 | 44.5 | 128.9203 | 10 | 3350249.2 | 44.61667 | 129.2377 | 5 | 2994146.7 | 44.75 | 129.6176 | 2 | 2807843.5 | 44.93333 | 130.1169 | 1 | 2914683.1 | 46.7 | 134.8949 | 0.5 | 3433323.1 | 44.5 | 128.9203 | 10 | 42302676.4 | 44.61667 | 129.2377 | 5 | 42101698.7 | 44.75 | 129.6176 | 2 | 40606716.4 | 44.93333 | 130.1169 | 1 | 39932322.1 | 46.7 | 134.8949 | 0.5 | 39423539.6
45.26667 | 131.0126 | 10 | 0.0760229 | 45.38333 | 131.3191 | 5 | 0.07382505 | 45.53333 | 131.7028 | 2 | 0.0692536 | 45.71667 | 132.1976 | 1 | 0.07063794 | 47.46667 | 136.9742 | 0.5 | 0.07899921 | 45.26667 | 131.0126 | 10 | 3170498.3 | 45.38333 | 131.3191 | 5 | 3056349.8 | 45.53333 | 131.7028 | 2 | 2789315.2 | 45.71667 | 132.1976 | 1 | 2880660.3 | 47.46667 | 136.9742 | 0.5 | 3174073.7 | 45.26667 | 131.0126 | 10 | 41704516.3 | 45.38333 | 131.3191 | 5 | 41399901.8 | 45.53333 | 131.7028 | 2 | 40276824.9 | 45.71667 | 132.1976 | 1 | 40780639.4 | 47.46667 | 136.9742 | 0.5 | 40178546.4
46.03333 | 133.0975 | 10 | 0.0747572 | 46.15 | 133.4213 | 5 | 0.07109714 | 46.3 | 133.8057 | 2 | 0.06867183 | 46.48333 | 134.3002 | 1 | 0.07078514 | 48.23333 | 139.0506 | 0.5 | 0.07414857 | 46.03333 | 133.0975 | 10 | 3182667.2 | 46.15 | 133.4213 | 5 | 3019087.8 | 46.3 | 133.8057 | 2 | 2857020.4 | 46.48333 | 134.3002 | 1 | 2865520.8 | 48.23333 | 139.0506 | 0.5 | 2927322.5 | 46.03333 | 133.0975 | 10 | 42573388.7 | 46.15 | 133.4213 | 5 | 42464266.3 | 46.3 | 133.8057 | 2 | 41603963.8 | 46.48333 | 134.3002 | 1 | 40481956.0 | 48.23333 | 139.0506 | 0.5 | 39479150.9
46.81667 | 135.2007 | 10 | 0.07775041 | 46.93333 | 135.5066 | 5 | 0.07847413 | 47.06667 | 135.8869 | 2 | 0.06815597 | 47.25 | 136.3886 | 1 | 0.0738082 | 49.01667 | 141.1383 | 0.5 | 0.0890355 | 46.81667 | 135.2007 | 10 | 3302815.7 | 46.93333 | 135.5066 | 5 | 3319823.0 | 47.06667 | 135.8869 | 2 | 2825871.6 | 47.25 | 136.3886 | 1 | 2976261.2 | 49.01667 | 141.1383 | 0.5 | 3523610.8 | 46.81667 | 135.2007 | 10 | 42479721.8 | 46.93333 | 135.5066 | 5 | 42304683.1 | 47.06667 | 135.8869 | 2 | 41461834.5 | 47.25 | 136.3886 | 1 | 40324260.8 | 49.01667 | 141.1383 | 0.5 | 39575346.2
47.58333 | 137.2803 | 10 | 0.08646989 | 47.7 | 137.5918 | 5 | 0.07431164 | 47.83333 | 137.9631 | 2 | 0.07027446 | 48.01667 | 138.4635 | 1 | 0.07386123 | 49.78333 | 143.2309 | 0.5 | 0.08528588 | 47.58333 | 137.2803 | 10 | 3632349.5 | 47.7 | 137.5918 | 5 | 3121322.2 | 47.83333 | 137.9631 | 2 | 2933223.3 | 48.01667 | 138.4635 | 1 | 2977346.5 | 49.78333 | 143.2309 | 0.5 | 3488091.2 | 47.58333 | 137.2803 | 10 | 42007102.8 | 47.7 | 137.5918 | 5 | 42003136.0 | 47.83333 | 137.9631 | 2 | 41739534.2 | 48.01667 | 138.4635 | 1 | 40310001.6 | 49.78333 | 143.2309 | 0.5 | 40898811.1
48.35 | 139.3568 | 10 | 0.08376337 | 48.46667 | 139.6639 | 5 | 0.08055759 | 48.61667 | 140.048 | 2 | 0.07283028 | 48.8 | 140.5422 | 1 | 0.07350987 | 50.55 | 145.3699 | 0.5 | 0.08006288 | 48.35 | 139.3568 | 10 | 3642326.9 | 48.46667 | 139.6639 | 5 | 3359650.6 | 48.61667 | 140.048 | 2 | 3054168.9 | 48.8 | 140.5422 | 1 | 2947141.2 | 50.55 | 145.3699 | 0.5 | 3214782.4 | 48.35 | 139.3568 | 10 | 43483528.2 | 48.46667 | 139.6639 | 5 | 41704953.3 | 48.61667 | 140.048 | 2 | 41935425.1 | 48.8 | 140.5422 | 1 | 40091773.8 | 50.55 | 145.3699 | 0.5 | 40153218.5
49.13333 | 141.4431 | 10 | 0.08296554 | 49.25 | 141.7593 | 5 | 0.08098472 | 49.38333 | 142.1371 | 2 | 0.07387976 | 49.56667 | 142.6385 | 1 | 0.07397757 | 51.31667 | 147.5241 | 0.5 | 0.07783096 | 49.13333 | 141.4431 | 10 | 3561835.0 | 49.25 | 141.7593 | 5 | 3385127.9 | 49.38333 | 142.1371 | 2 | 3015837.5 | 49.56667 | 142.6385 | 1 | 3085834.6 | 51.31667 | 147.5241 | 0.5 | 3105279.0 | 49.13333 | 141.4431 | 10 | 42931501.5 | 49.25 | 141.7593 | 5 | 41799587.4 | 49.38333 | 142.1371 | 2 | 40820892.6 | 49.56667 | 142.6385 | 1 | 41713111.7 | 51.31667 | 147.5241 | 0.5 | 39897736.9
49.9 | 143.5435 | 10 | 0.08350022 | 50.01667 | 143.8603 | 5 | 0.08144331 | 50.15 | 144.2552 | 2 | 0.07704554 | 50.33333 | 144.767 | 1 | 0.07659341 | 52.1 | 149.6881 | 0.5 | 0.08048318 | 49.9 | 143.5435 | 10 | 3598364.9 | 50.01667 | 143.8603 | 5 | 3408562.9 | 50.15 | 144.2552 | 2 | 3176298.6 | 50.33333 | 144.767 | 1 | 3068093.4 | 52.1 | 149.6881 | 0.5 | 3324770.0 | 49.9 | 143.5435 | 10 | 43094075.7 | 50.01667 | 143.8603 | 5 | 41851970.0 | 50.15 | 144.2552 | 2 | 41226250.4 | 50.33333 | 144.767 | 1 | 40056883.1 | 52.1 | 149.6881 | 0.5 | 41310125.4
50.66667 | 145.6875 | 10 | 0.08771381 | 50.78333 | 146.0149 | 5 | 0.07417682 | 50.91667 | 146.3929 | 2 | 0.0730157 | 51.1 | 146.9161 | 1 | 0.07642325 | 52.86667 | 151.8471 | 0.5 | 0.06988961 | 50.66667 | 145.6875 | 10 | 3803626.7 | 50.78333 | 146.0149 | 5 | 3136226.8 | 50.91667 | 146.3929 | 2 | 3051673.2 | 51.1 | 146.9161 | 1 | 3078933.4 | 52.86667 | 151.8471 | 0.5 | 2832907.4 | 50.66667 | 145.6875 | 10 | 43364058.3 | 50.78333 | 146.0149 | 5 | 42280415.8 | 50.91667 | 146.3929 | 2 | 41794755.1 | 51.1 | 146.9161 | 1 | 40287914.9 | 52.86667 | 151.8471 | 0.5 | 40534029.0
51.43333 | 147.842 | 10 | 0.08435785 | 51.55 | 148.1612 | 5 | 0.07681005 | 51.68333 | 148.5531 | 2 | 0.07300485 | 51.86667 | 149.0665 | 1 | 0.073657 | 53.65 | 154.0136 | 0.5 | 0.06223752 | 51.43333 | 147.842 | 10 | 3642238.8 | 51.55 | 148.1612 | 5 | 3290365.4 | 51.68333 | 148.5531 | 2 | 3085901.7 | 51.86667 | 149.0665 | 1 | 2966091.3 | 53.65 | 154.0136 | 0.5 | 2440613.1 | 51.43333 | 147.842 | 10 | 43176050.1 | 51.55 | 148.1612 | 5 | 42837694.7 | 51.68333 | 148.5531 | 2 | 42269817.9 | 51.86667 | 149.0665 | 1 | 40268967.7 | 53.65 | 154.0136 | 0.5 | 39214501.2
52.2 | 150.0067 | 10 | 0.08358902 | 52.31667 | 150.3328 | 5 | 0.07589106 | 52.46667 | 150.7191 | 2 | 0.07463256 | 52.65 | 151.2375 | 1 | 0.07238314 | 54.41667 | 156.189 | 0.5 | 0.08556159 | 52.2 | 150.0067 | 10 | 3580679.6 | 52.31667 | 150.3328 | 5 | 3266822.5 | 52.46667 | 150.7191 | 2 | 3065178.8 | 52.65 | 151.2375 | 1 | 2909691.2 | 54.41667 | 156.189 | 0.5 | 3472311.0 | 52.2 | 150.0067 | 10 | 42836718.9 | 52.31667 | 150.3328 | 5 | 43046207.1 | 52.46667 | 150.7191 | 2 | 41070260.7 | 52.65 | 151.2375 | 1 | 40198465.2 | 54.41667 | 156.189 | 0.5 | 40582593.3
52.98333 | 152.1596 | 10 | 0.08689325 | 53.1 | 152.4895 | 5 | 0.07248148 | 53.23333 | 152.8862 | 2 | 0.07254842 | 53.41667 | 153.4018 | 1 | 0.07403168 | 55.18333 | 158.343 | 0.5 | 0.09512383 | 52.98333 | 152.1596 | 10 | 3718015.1 | 53.1 | 152.4895 | 5 | 3130394.6 | 53.23333 | 152.8862 | 2 | 2988274.5 | 53.41667 | 153.4018 | 1 | 2980124.6 | 55.18333 | 158.343 | 0.5 | 3798673.0 | 52.98333 | 152.1596 | 10 | 42788307.3 | 53.1 | 152.4895 | 5 | 43188888.0 | 53.23333 | 152.8862 | 2 | 41190070.0 | 53.41667 | 153.4018 | 1 | 40254721.3 | 55.18333 | 158.343 | 0.5 | 39933980.9
53.75 | 154.3303 | 10 | 0.08136811 | 53.86667 | 154.6542 | 5 | 0.07240122 | 54.01667 | 155.048 | 2 | 0.07211232 | 54.2 | 155.575 | 1 | 0.07285862 |  |  |  |  | 53.75 | 154.3303 | 10 | 3478028.4 | 53.86667 | 154.6542 | 5 | 3044663.2 | 54.01667 | 155.048 | 2 | 3008933.8 | 54.2 | 155.575 | 1 | 2949009.3 |  |  |  |  | 53.75 | 154.3303 | 10 | 42744367.3 | 53.86667 | 154.6542 | 5 | 42052650.7 | 54.01667 | 155.048 | 2 | 41725652.6 | 54.2 | 155.575 | 1 | 40475778.9
54.53333 | 156.5093 | 10 | 0.0912201 | 54.65 | 156.8292 | 5 | 0.07890689 | 54.78333 | 157.2277 | 2 | 0.07265353 | 54.96667 | 157.7395 | 1 | 0.07559983 |  |  |  |  | 54.53333 | 156.5093 | 10 | 3923012.9 | 54.65 | 156.8292 | 5 | 3355772.9 | 54.78333 | 157.2277 | 2 | 3082037.3 | 54.96667 | 157.7395 | 1 | 3089285.4 |  |  |  |  | 54.53333 | 156.5093 | 10 | 43006013.3 | 54.65 | 156.8292 | 5 | 42528265.0 | 54.78333 | 157.2277 | 2 | 42421026.3 | 54.96667 | 157.7395 | 1 | 40863657.4