## Sheet1
Time | Temp | Freq | tanD | Time | Temp | Freq | tanD | Time | Temp | Freq | tanD | Time | Temp | Freq | tanD | Time | Temp | Freq | tanD | Time | Temp | Freq | E" | Time | Temp | Freq | E" | Time | Temp | Freq | E" | Time | Temp | Freq | E" | Time | Temp | Freq | E" | Time | Temp | Freq | E' | Time | Temp | Freq | E' | Time | Temp | Freq | E' | Time | Temp | Freq | E' | Time | Temp | Freq | E'
min | Cel | Hz |  | min | Cel | Hz |  | min | Cel | Hz |  | min | Cel | Hz |  | min | Cel | Hz |  | min | Cel | Hz | Pa | min | Cel | Hz | Pa | min | Cel | Hz | Pa | min | Cel | Hz | Pa | min | Cel | Hz | Pa | min | Cel | Hz | Pa | min | Cel | Hz | Pa | min | Cel | Hz | Pa | min | Cel | Hz | Pa | min | Cel | Hz | Pa
0.2 | 26.85287 | 10 | 0.04221753 | 0.3166667 | 26.91566 | 5 | 0.04163777 | 0.45 | 26.9894 | 2 | 0.04278149 | 0.6333333 | 27.08219 | 1 | 0.04401961 | 0.85 | 27.19154 | 0.5 | 0.04570617 | 0.2 | 26.85287 | 10 | 191140564.0 | 0.3166667 | 26.91566 | 5 | 189166882.3 | 0.45 | 26.9894 | 2 | 194382812.5 | 0.6333333 | 27.08219 | 1 | 200106298.8 | 0.85 | 27.19154 | 0.5 | 207787500 | 0.2 | 26.85287 | 10 | 4527516406.2 | 0.3166667 | 26.91566 | 5 | 4543156250 | 0.45 | 26.9894 | 2 | 4543619531.2 | 0.6333333 | 27.08219 | 1 | 4545844531.2 | 0.85 | 27.19154 | 0.5 | 4546158984.4
0.9666667 | 27.23746 | 10 | 0.03903886 | 1.083333 | 27.29276 | 5 | 0.03896879 | 1.216667 | 27.35775 | 2 | 0.0393453 | 1.4 | 27.43742 | 1 | 0.04042356 | 1.616667 | 27.53458 | 0.5 | 0.04258395 | 0.9666667 | 27.23746 | 10 | 172695202.6 | 1.083333 | 27.29276 | 5 | 172603796.4 | 1.216667 | 27.35775 | 2 | 173757055.7 | 1.4 | 27.43742 | 1 | 178242907.7 | 1.616667 | 27.53458 | 0.5 | 187563940.4 | 0.9666667 | 27.23746 | 10 | 4423673828.1 | 1.083333 | 27.29276 | 5 | 4429282421.9 | 1.216667 | 27.35775 | 2 | 4416208593.8 | 1.4 | 27.43742 | 1 | 4409381640.6 | 1.616667 | 27.53458 | 0.5 | 4404569140.6
1.733333 | 27.58144 | 10 | 0.03831868 | 1.85 | 27.62799 | 5 | 0.03824961 | 1.983333 | 27.68267 | 2 | 0.03914626 | 2.166667 | 27.7564 | 1 | 0.04022718 | 2.383333 | 27.84419 | 0.5 | 0.04249074 | 1.733333 | 27.58144 | 10 | 172157263.2 | 1.85 | 27.62799 | 5 | 171559143.1 | 1.983333 | 27.68267 | 2 | 174769250.5 | 2.166667 | 27.7564 | 1 | 179005065.9 | 2.383333 | 27.84419 | 0.5 | 188254309.1 | 1.733333 | 27.58144 | 10 | 4492776562.5 | 1.85 | 27.62799 | 5 | 4485251953.1 | 1.983333 | 27.68267 | 2 | 4464520312.5 | 2.166667 | 27.7564 | 1 | 4449853515.6 | 2.383333 | 27.84419 | 0.5 | 4430478515.6
2.5 | 27.8845 | 10 | 0.03916058 | 2.6 | 27.92699 | 5 | 0.03899244 | 2.75 | 27.9726 | 2 | 0.03986888 | 2.933333 | 28.05321 | 1 | 0.04110615 | 3.15 | 28.15256 | 0.5 | 0.04227323 | 2.5 | 27.8845 | 10 | 178008386.2 | 2.6 | 27.92699 | 5 | 176702978.5 | 2.75 | 27.9726 | 2 | 179587146.0 | 2.933333 | 28.05321 | 1 | 184413366.7 | 3.15 | 28.15256 | 0.5 | 188789147.9 | 2.5 | 27.8845 | 10 | 4545601562.5 | 2.6 | 27.92699 | 5 | 4531724218.8 | 2.75 | 27.9726 | 2 | 4504444140.6 | 2.933333 | 28.05321 | 1 | 4486271875 | 3.15 | 28.15256 | 0.5 | 4465926953.1
3.25 | 28.2013 | 10 | 0.03951161 | 3.366667 | 28.2566 | 5 | 0.03952426 | 3.516667 | 28.32908 | 2 | 0.04030703 | 3.7 | 28.42905 | 1 | 0.04153316 | 3.916667 | 28.56715 | 0.5 | 0.04302407 | 3.25 | 28.2013 | 10 | 180786792.0 | 3.366667 | 28.2566 | 5 | 180189001.5 | 3.516667 | 28.32908 | 2 | 182560595.7 | 3.7 | 28.42905 | 1 | 187001770.0 | 3.916667 | 28.56715 | 0.5 | 192654357.9 | 3.25 | 28.2013 | 10 | 4575536328.1 | 3.366667 | 28.2566 | 5 | 4558947265.6 | 3.516667 | 28.32908 | 2 | 4529250000 | 3.7 | 28.42905 | 1 | 4502469531.2 | 3.916667 | 28.56715 | 0.5 | 4477827343.8
4.033333 | 28.64681 | 10 | 0.04005929 | 4.133333 | 28.73086 | 5 | 0.04024775 | 4.283333 | 28.84239 | 2 | 0.04098453 | 4.466667 | 28.99767 | 1 | 0.04207274 | 4.683333 | 29.1995 | 0.5 | 0.04378396 | 4.033333 | 28.64681 | 10 | 183885839.8 | 4.133333 | 28.73086 | 5 | 183853454.6 | 4.283333 | 28.84239 | 2 | 185896350.1 | 4.466667 | 28.99767 | 1 | 189620031.7 | 4.683333 | 29.1995 | 0.5 | 196012854.0 | 4.033333 | 28.64681 | 10 | 4590342187.5 | 4.133333 | 28.73086 | 5 | 4568042578.1 | 4.283333 | 28.84239 | 2 | 4535768750 | 4.466667 | 28.99767 | 1 | 4506957031.2 | 4.683333 | 29.1995 | 0.5 | 4476818750
4.8 | 29.31259 | 10 | 0.0404461 | 4.916667 | 29.4385 | 5 | 0.04052141 | 5.05 | 29.5994 | 2 | 0.0416462 | 5.233333 | 29.82872 | 1 | 0.04325925 | 5.45 | 30.12459 | 0.5 | 0.04635399 | 4.8 | 29.31259 | 10 | 185659973.1 | 4.916667 | 29.4385 | 5 | 185122583.0 | 5.05 | 29.5994 | 2 | 188783154.3 | 5.233333 | 29.82872 | 1 | 194587060.5 | 5.45 | 30.12459 | 0.5 | 206962182.6 | 4.8 | 29.31259 | 10 | 4590306640.6 | 4.916667 | 29.4385 | 5 | 4568512500 | 5.05 | 29.5994 | 2 | 4533022656.2 | 5.233333 | 29.82872 | 1 | 4498160937.5 | 5.45 | 30.12459 | 0.5 | 4464819531.2
5.566667 | 30.28486 | 10 | 0.04151054 | 5.683333 | 30.46638 | 5 | 0.04195846 | 5.816667 | 30.69508 | 2 | 0.04313503 | 6 | 31.0025 | 1 | 0.04512562 | 6.216667 | 31.40616 | 0.5 | 0.04838627 | 5.566667 | 30.28486 | 10 | 190368249.5 | 5.683333 | 30.46638 | 5 | 191311267.1 | 5.816667 | 30.69508 | 2 | 194930676.3 | 6 | 31.0025 | 1 | 202296630.9 | 6.216667 | 31.40616 | 0.5 | 215129248.0 | 5.566667 | 30.28486 | 10 | 4586021484.4 | 5.683333 | 30.46638 | 5 | 4559539843.8 | 5.816667 | 30.69508 | 2 | 4519080859.4 | 6 | 31.0025 | 1 | 4482966406.2 | 6.216667 | 31.40616 | 0.5 | 4446080468.8
6.333333 | 31.62829 | 10 | 0.0429018 | 6.45 | 31.85917 | 5 | 0.0434272 | 6.583333 | 32.16254 | 2 | 0.04560117 | 6.766667 | 32.56369 | 1 | 0.04864923 | 6.983333 | 33.07982 | 0.5 | 0.05282621 | 6.333333 | 31.62829 | 10 | 196421142.6 | 6.45 | 31.85917 | 5 | 197617968.8 | 6.583333 | 32.16254 | 2 | 205486767.6 | 6.766667 | 32.56369 | 1 | 217122363.3 | 6.983333 | 33.07982 | 0.5 | 232967993.2 | 6.333333 | 31.62829 | 10 | 4578389062.5 | 6.45 | 31.85917 | 5 | 4550557421.9 | 6.583333 | 32.16254 | 2 | 4506173437.5 | 6.766667 | 32.56369 | 1 | 4463017187.5 | 6.983333 | 33.07982 | 0.5 | 4410083593.8
7.1 | 33.34601 | 10 | 0.04501526 | 7.216667 | 33.64031 | 5 | 0.04684645 | 7.366667 | 33.99898 | 2 | 0.0500961 | 7.55 | 34.5048 | 1 | 0.05470347 | 7.766667 | 35.11246 | 0.5 | 0.06154612 | 7.1 | 33.34601 | 10 | 205192236.3 | 7.216667 | 33.64031 | 5 | 211958447.3 | 7.366667 | 33.99898 | 2 | 223614379.9 | 7.55 | 34.5048 | 1 | 241027002.0 | 7.766667 | 35.11246 | 0.5 | 265860229.5 | 7.1 | 33.34601 | 10 | 4558281640.6 | 7.216667 | 33.64031 | 5 | 4524535546.9 | 7.366667 | 33.99898 | 2 | 4463708593.8 | 7.55 | 34.5048 | 1 | 4406064062.5 | 7.766667 | 35.11246 | 0.5 | 4319691406.2
7.866667 | 35.43364 | 10 | 0.05004844 | 7.983333 | 35.7873 | 5 | 0.05332079 | 8.133333 | 36.21126 | 2 | 0.05969436 | 8.316667 | 36.77894 | 1 | 0.06745429 | 8.533333 | 37.45673 | 0.5 | 0.07886631 | 7.866667 | 35.43364 | 10 | 225349121.1 | 7.983333 | 35.7873 | 5 | 237454834.0 | 8.133333 | 36.21126 | 2 | 260435376.0 | 8.316667 | 36.77894 | 1 | 287301953.1 | 8.533333 | 37.45673 | 0.5 | 325135278.3 | 7.866667 | 35.43364 | 10 | 4502620312.5 | 7.983333 | 35.7873 | 5 | 4453325781.2 | 8.133333 | 36.21126 | 2 | 4362813671.9 | 8.316667 | 36.77894 | 1 | 4259209765.6 | 8.533333 | 37.45673 | 0.5 | 4122612890.6
8.633333 | 37.82416 | 10 | 0.06131865 | 8.75 | 38.20802 | 5 | 0.06781354 | 8.9 | 38.68148 | 2 | 0.07916962 | 9.083333 | 39.29727 | 1 | 0.09304158 | 9.3 | 40.02996 | 0.5 | 0.1125492 | 8.633333 | 37.82416 | 10 | 269248803.7 | 8.75 | 38.20802 | 5 | 292696142.6 | 8.9 | 38.68148 | 2 | 330910058.6 | 9.083333 | 39.29727 | 1 | 374168994.1 | 9.3 | 40.02996 | 0.5 | 427994189.5 | 8.633333 | 37.82416 | 10 | 4390977734.4 | 8.75 | 38.20802 | 5 | 4316190234.4 | 8.9 | 38.68148 | 2 | 4179760937.5 | 9.083333 | 39.29727 | 1 | 4021524218.8 | 9.3 | 40.02996 | 0.5 | 3802731250
9.4 | 40.42126 | 10 | 0.08543595 | 9.516667 | 40.82744 | 5 | 0.09802368 | 9.666667 | 41.31494 | 2 | 0.1172207 | 9.85 | 41.97542 | 1 | 0.137592 | 10.05 | 42.75397 | 0.5 | 0.1626572 | 9.4 | 40.42126 | 10 | 361797558.6 | 9.516667 | 40.82744 | 5 | 401816577.1 | 9.666667 | 41.31494 | 2 | 453167822.3 | 9.85 | 41.97542 | 1 | 496610644.5 | 10.05 | 42.75397 | 0.5 | 532029394.5 | 9.4 | 40.42126 | 10 | 4234722656.2 | 9.516667 | 40.82744 | 5 | 4099178906.2 | 9.666667 | 41.31494 | 2 | 3865937890.6 | 9.85 | 41.97542 | 1 | 3609298046.9 | 10.05 | 42.75397 | 0.5 | 3270862890.6
10.16667 | 43.16349 | 10 | 0.1254231 | 10.28333 | 43.58908 | 5 | 0.1437878 | 10.43333 | 44.09317 | 2 | 0.1703021 | 10.61667 | 44.7654 | 1 | 0.1983281 | 10.81667 | 45.55175 | 0.5 | 0.2332637 | 10.16667 | 43.16349 | 10 | 487674316.4 | 10.28333 | 43.58908 | 5 | 524342529.3 | 10.43333 | 44.09317 | 2 | 559686279.3 | 10.61667 | 44.7654 | 1 | 578590039.1 | 10.81667 | 45.55175 | 0.5 | 579888623.0 | 10.16667 | 43.16349 | 10 | 3888233984.4 | 10.28333 | 43.58908 | 5 | 3646641015.6 | 10.43333 | 44.09317 | 2 | 3286432421.9 | 10.61667 | 44.7654 | 1 | 2917337500 | 10.81667 | 45.55175 | 0.5 | 2485979296.9
10.93333 | 45.97548 | 10 | 0.1838527 | 11.05 | 46.39458 | 5 | 0.2105485 | 11.2 | 46.90997 | 2 | 0.2469008 | 11.38333 | 47.5667 | 1 | 0.2837767 | 11.6 | 48.34379 | 0.5 | 0.3249873 | 10.93333 | 45.97548 | 10 | 600723730.5 | 11.05 | 46.39458 | 5 | 622026709.0 | 11.2 | 46.90997 | 2 | 621928808.6 | 11.38333 | 47.5667 | 1 | 598428613.3 | 11.6 | 48.34379 | 0.5 | 539551464.8 | 10.93333 | 45.97548 | 10 | 3267418750 | 11.05 | 46.39458 | 5 | 2954315234.4 | 11.2 | 46.90997 | 2 | 2518941796.9 | 11.38333 | 47.5667 | 1 | 2108801367.2 | 11.6 | 48.34379 | 0.5 | 1660223437.5
11.7 | 48.76196 | 10 | 0.2597275 | 11.81667 | 49.1823 | 5 | 0.2975111 | 11.96667 | 49.69305 | 2 | 0.3461551 | 12.15 | 50.35565 | 1 | 0.390653 | 12.36667 | 51.13305 | 0.5 | 0.4270127 | 11.7 | 48.76196 | 10 | 666408447.3 | 11.81667 | 49.1823 | 5 | 655438964.8 | 11.96667 | 49.69305 | 2 | 601456884.8 | 12.15 | 50.35565 | 1 | 518118945.3 | 12.36667 | 51.13305 | 0.5 | 403281518.6 | 11.7 | 48.76196 | 10 | 2565798437.5 | 11.81667 | 49.1823 | 5 | 2203073828.1 | 11.96667 | 49.69305 | 2 | 1737535937.5 | 12.15 | 50.35565 | 1 | 1326289257.8 | 12.36667 | 51.13305 | 0.5 | 944425195.3
12.48333 | 51.5182 | 10 | 0.3627585 | 12.6 | 51.92866 | 5 | 0.4109833 | 12.75 | 52.4175 | 2 | 0.4628544 | 12.93333 | 53.05541 | 1 | 0.4966988 | 13.15 | 53.78726 | 0.5 | 0.5217331 | 12.48333 | 51.5182 | 10 | 671098388.7 | 12.6 | 51.92866 | 5 | 607256591.8 | 12.75 | 52.4175 | 2 | 479108300.8 | 12.93333 | 53.05541 | 1 | 364376977.5 | 13.15 | 53.78726 | 0.5 | 260184252.9 | 12.48333 | 51.5182 | 10 | 1849986523.4 | 12.6 | 51.92866 | 5 | 1477570117.2 | 12.75 | 52.4175 | 2 | 1035116796.9 | 12.93333 | 53.05541 | 1 | 733597412.1 | 13.15 | 53.78726 | 0.5 | 498692236.3
13.26667 | 54.17231 | 10 | 0.4775157 | 13.38333 | 54.56445 | 5 | 0.522902 | 13.51667 | 55.03557 | 2 | 0.5658079 | 13.71667 | 55.63628 | 1 | 0.5925866 | 13.93333 | 56.34281 | 0.5 | 0.6051477 | 13.26667 | 54.17231 | 10 | 569899853.5 | 13.38333 | 54.56445 | 5 | 465082666.0 | 13.51667 | 55.03557 | 2 | 321507690.4 | 13.71667 | 55.63628 | 1 | 227650195.3 | 13.93333 | 56.34281 | 0.5 | 153223461.9 | 13.26667 | 54.17231 | 10 | 1193468261.7 | 13.38333 | 54.56445 | 5 | 889426171.9 | 13.51667 | 55.03557 | 2 | 568227685.5 | 13.71667 | 55.63628 | 1 | 384163574.2 | 13.93333 | 56.34281 | 0.5 | 253200097.7
14.05 | 56.70378 | 10 | 0.5879199 | 14.15 | 57.06189 | 5 | 0.6220121 | 14.3 | 57.51778 | 2 | 0.6475924 | 14.48333 | 58.08566 | 1 | 0.6506953 | 14.71667 | 58.76429 | 0.5 | 0.6192495 | 14.05 | 56.70378 | 10 | 408884326.2 | 14.15 | 57.06189 | 5 | 309898022.5 | 14.3 | 57.51778 | 2 | 203299511.7 | 14.48333 | 58.08566 | 1 | 137718505.9 | 14.71667 | 58.76429 | 0.5 | 86759375 | 14.05 | 56.70378 | 10 | 695476269.5 | 14.15 | 57.06189 | 5 | 498218603.5 | 14.3 | 57.51778 | 2 | 313931274.4 | 14.48333 | 58.08566 | 1 | 211648242.2 | 14.71667 | 58.76429 | 0.5 | 140104077.1
14.81667 | 59.10422 | 10 | 0.6791179 | 14.93333 | 59.44292 | 5 | 0.6948721 | 15.08333 | 59.8709 | 2 | 0.6835471 | 15.26667 | 60.40841 | 1 | 0.6386756 | 15.48333 | 61.0438 | 0.5 | 0.5496356 | 14.81667 | 59.10422 | 10 | 269871020.5 | 14.93333 | 59.44292 | 5 | 195071667.5 | 15.08333 | 59.8709 | 2 | 122058642.6 | 15.26667 | 60.40841 | 1 | 78356909.2 | 15.48333 | 61.0438 | 0.5 | 48829782.1 | 14.81667 | 59.10422 | 10 | 397384619.1 | 14.93333 | 59.44292 | 5 | 280730297.9 | 15.08333 | 59.8709 | 2 | 178566552.7 | 15.26667 | 60.40841 | 1 | 122686560.1 | 15.48333 | 61.0438 | 0.5 | 88840283.2
15.6 | 61.37127 | 10 | 0.7395104 | 15.71667 | 61.70303 | 5 | 0.7191066 | 15.86667 | 62.1158 | 2 | 0.6488215 | 16.05 | 62.64521 | 1 | 0.5530924 | 16.26667 | 63.24734 | 0.5 | 0.4456815 | 15.6 | 61.37127 | 10 | 171851098.6 | 15.71667 | 61.70303 | 5 | 120357861.3 | 15.86667 | 62.1158 | 2 | 72068316.7 | 16.05 | 62.64521 | 1 | 46353018.2 | 16.26667 | 63.24734 | 0.5 | 29613580.3 | 15.6 | 61.37127 | 10 | 232384985.4 | 15.71667 | 61.70303 | 5 | 167371386.7 | 15.86667 | 62.1158 | 2 | 111075720.2 | 16.05 | 62.64521 | 1 | 83807012.9 | 16.26667 | 63.24734 | 0.5 | 66445617.7
16.38333 | 63.56007 | 10 | 0.7441036 | 16.5 | 63.88815 | 5 | 0.6769195 | 16.63333 | 64.28957 | 2 | 0.5537403 | 16.81667 | 64.79166 | 1 | 0.4453242 | 17.03333 | 65.37469 | 0.5 | 0.3488699 | 16.38333 | 63.56007 | 10 | 110137365.7 | 16.5 | 63.88815 | 5 | 75358221.4 | 16.63333 | 64.28957 | 2 | 44575363.2 | 16.81667 | 64.79166 | 1 | 28834823.6 | 17.03333 | 65.37469 | 0.5 | 19343156.4 | 16.38333 | 63.56007 | 10 | 148013488.8 | 16.5 | 63.88815 | 5 | 111325231.9 | 16.63333 | 64.28957 | 2 | 80498675.5 | 16.81667 | 64.79166 | 1 | 64750189.2 | 17.03333 | 65.37469 | 0.5 | 55445184.3
17.15 | 65.67387 | 10 | 0.686309 | 17.26667 | 65.99606 | 5 | 0.5857476 | 17.41667 | 66.37041 | 2 | 0.4519121 | 17.6 | 66.85247 | 1 | 0.3500403 | 17.81667 | 67.42014 | 0.5 | 0.271582 | 17.15 | 65.67387 | 10 | 72356671.1 | 17.26667 | 65.99606 | 5 | 48870520.0 | 17.41667 | 66.37041 | 2 | 29267114.3 | 17.6 | 66.85247 | 1 | 19425276.2 | 17.81667 | 67.42014 | 0.5 | 13181390.4 | 17.15 | 65.67387 | 10 | 105428710.9 | 17.26667 | 65.99606 | 5 | 83432727.1 | 17.41667 | 66.37041 | 2 | 64762854.0 | 17.6 | 66.85247 | 1 | 55494403.1 | 17.81667 | 67.42014 | 0.5 | 48535583.5
17.93333 | 67.71655 | 10 | 0.5962746 | 18.05 | 68.0234 | 5 | 0.4863184 | 18.18333 | 68.38579 | 2 | 0.3603911 | 18.36667 | 68.8614 | 1 | 0.2770028 | 18.58333 | 69.41956 | 0.5 | 0.212063 | 17.93333 | 67.71655 | 10 | 48755249.0 | 18.05 | 68.0234 | 5 | 32850949.1 | 18.18333 | 68.38579 | 2 | 19962440.5 | 18.36667 | 68.8614 | 1 | 13661958.3 | 18.58333 | 69.41956 | 0.5 | 9524689.5 | 17.93333 | 67.71655 | 10 | 81766442.9 | 18.05 | 68.0234 | 5 | 67550286.9 | 18.18333 | 68.38579 | 2 | 55391052.2 | 18.36667 | 68.8614 | 1 | 49320648.2 | 18.58333 | 69.41956 | 0.5 | 44914425.7
18.7 | 69.71198 | 10 | 0.5021795 | 18.81667 | 70.01299 | 5 | 0.395339 | 18.96667 | 70.37016 | 2 | 0.288324 | 19.13333 | 70.83228 | 1 | 0.2185959 | 19.35 | 71.38153 | 0.5 | 0.1704632 | 18.7 | 69.71198 | 10 | 33980239.9 | 18.81667 | 70.01299 | 5 | 23228425.6 | 18.96667 | 70.37016 | 2 | 14398173.5 | 19.13333 | 70.83228 | 1 | 10003009.8 | 19.35 | 71.38153 | 0.5 | 7195689.4 | 18.7 | 69.71198 | 10 | 67665527.3 | 18.81667 | 70.01299 | 5 | 58755719.0 | 18.96667 | 70.37016 | 2 | 49937481.7 | 19.13333 | 70.83228 | 1 | 45760290.5 | 19.35 | 71.38153 | 0.5 | 42212561.0
19.46667 | 71.66843 | 10 | 0.4171296 | 19.58333 | 71.96546 | 5 | 0.3222076 | 19.71667 | 72.32263 | 2 | 0.2283007 | 19.9 | 72.77334 | 1 | 0.1753944 | 20.11667 | 73.33009 | 0.5 | 0.1377606 | 19.46667 | 71.66843 | 10 | 24684497.1 | 19.58333 | 71.96546 | 5 | 16874082.9 | 19.71667 | 72.32263 | 2 | 10731788.6 | 19.9 | 72.77334 | 1 | 7577541.4 | 20.11667 | 73.33009 | 0.5 | 5696165.8 | 19.46667 | 71.66843 | 10 | 59177044.7 | 19.58333 | 71.96546 | 5 | 52370220.9 | 19.71667 | 72.32263 | 2 | 47007247.9 | 19.9 | 72.77334 | 1 | 43202868.7 | 20.11667 | 73.33009 | 0.5 | 41348300.2
20.23333 | 73.60601 | 10 | 0.3408862 | 20.35 | 73.91042 | 5 | 0.2610372 | 20.48333 | 74.27026 | 2 | 0.1814007 | 20.66667 | 74.7333 | 1 | 0.1406743 | 20.88333 | 75.28362 | 0.5 | 0.1109721 | 20.23333 | 73.60601 | 10 | 18271434.0 | 20.35 | 73.91042 | 5 | 12684060.7 | 20.48333 | 74.27026 | 2 | 8079847.7 | 20.66667 | 74.7333 | 1 | 5871371.8 | 20.88333 | 75.28362 | 0.5 | 4530671.3 | 20.23333 | 73.60601 | 10 | 53599804.7 | 20.35 | 73.91042 | 5 | 48591006.5 | 20.48333 | 74.27026 | 2 | 44541449.0 | 20.66667 | 74.7333 | 1 | 41737338.3 | 20.88333 | 75.28362 | 0.5 | 40827108.8
21 | 75.56873 | 10 | 0.282999 | 21.11667 | 75.86211 | 5 | 0.2130232 | 21.25 | 76.22807 | 2 | 0.1490354 | 21.43333 | 76.70342 | 1 | 0.1141169 | 21.65 | 77.26592 | 0.5 | 0.09748212 | 21 | 75.56873 | 10 | 13968161.0 | 21.11667 | 75.86211 | 5 | 9741505.4 | 21.25 | 76.22807 | 2 | 6303560.3 | 21.43333 | 76.70342 | 1 | 4769135.7 | 21.65 | 77.26592 | 0.5 | 3840064.2 | 21 | 75.56873 | 10 | 49357635.5 | 21.11667 | 75.86211 | 5 | 45729794.3 | 21.25 | 76.22807 | 2 | 42295721.4 | 21.43333 | 76.70342 | 1 | 41791656.5 | 21.65 | 77.26592 | 0.5 | 39392501.8
21.76667 | 77.55791 | 10 | 0.2302609 | 21.88333 | 77.85696 | 5 | 0.1731766 | 22.01667 | 78.2201 | 2 | 0.1237991 | 22.2 | 78.69305 | 1 | 0.09963786 | 22.41667 | 79.2623 | 0.5 | 0.08584981 | 21.76667 | 77.55791 | 10 | 10670900.7 | 21.88333 | 77.85696 | 5 | 7617841.3 | 22.01667 | 78.2201 | 2 | 5054399.9 | 22.2 | 78.69305 | 1 | 4053751.0 | 22.41667 | 79.2623 | 0.5 | 3394059.8 | 21.76667 | 77.55791 | 10 | 46342654.4 | 21.88333 | 77.85696 | 5 | 43988858.0 | 22.01667 | 78.2201 | 2 | 40827426.1 | 22.2 | 78.69305 | 1 | 40684848.0 | 22.41667 | 79.2623 | 0.5 | 39534854.1
22.53333 | 79.55398 | 10 | 0.193594 | 22.65 | 79.86927 | 5 | 0.1445179 | 22.78333 | 80.2499 | 2 | 0.1049481 | 22.96667 | 80.7299 | 1 | 0.08645151 | 23.18333 | 81.30897 | 0.5 | 0.08013491 | 22.53333 | 79.55398 | 10 | 8584369.7 | 22.65 | 79.86927 | 5 | 6065473.6 | 22.78333 | 80.2499 | 2 | 4324584.6 | 22.96667 | 80.7299 | 1 | 3474295.4 | 23.18333 | 81.30897 | 0.5 | 3141075.9 | 22.53333 | 79.55398 | 10 | 44342120.4 | 22.65 | 79.86927 | 5 | 41970391.8 | 22.78333 | 80.2499 | 2 | 41206875.6 | 22.96667 | 80.7299 | 1 | 40187796.0 | 23.18333 | 81.30897 | 0.5 | 39197345.0
23.28333 | 81.60648 | 10 | 0.1621545 | 23.41667 | 81.93128 | 5 | 0.1257138 | 23.55 | 82.3116 | 2 | 0.09452043 | 23.73333 | 82.80878 | 1 | 0.08119102 | 23.95 | 83.409 | 0.5 | 0.07662535 | 23.28333 | 81.60648 | 10 | 6943569.2 | 23.41667 | 81.93128 | 5 | 5200895.3 | 23.55 | 82.3116 | 2 | 3762229.2 | 23.73333 | 82.80878 | 1 | 3197022.1 | 23.95 | 83.409 | 0.5 | 2960997.4 | 23.28333 | 81.60648 | 10 | 42820690.9 | 23.41667 | 81.93128 | 5 | 41370935.1 | 23.55 | 82.3116 | 2 | 39803344.7 | 23.73333 | 82.80878 | 1 | 39376547.2 | 23.95 | 83.409 | 0.5 | 38642532.3
24.06667 | 83.70988 | 10 | 0.1336095 | 24.18333 | 84.03622 | 5 | 0.1070968 | 24.31667 | 84.43771 | 2 | 0.08256891 | 24.5 | 84.94286 | 1 | 0.07177861 | 24.71667 | 85.54707 | 0.5 | 0.07287918 | 24.06667 | 83.70988 | 10 | 5685678.5 | 24.18333 | 84.03622 | 5 | 4422562.4 | 24.31667 | 84.43771 | 2 | 3353855.9 | 24.5 | 84.94286 | 1 | 2843818.9 | 24.71667 | 85.54707 | 0.5 | 2787866.2 | 24.06667 | 83.70988 | 10 | 42554452.5 | 24.18333 | 84.03622 | 5 | 41295007.3 | 24.31667 | 84.43771 | 2 | 40618872.1 | 24.5 | 84.94286 | 1 | 39619308.5 | 24.71667 | 85.54707 | 0.5 | 38253259.3
24.83333 | 85.86206 | 10 | 0.1083849 | 24.93333 | 86.19086 | 5 | 0.09822256 | 25.08333 | 86.59019 | 2 | 0.07536343 | 25.26667 | 87.11681 | 1 | 0.07328111 | 25.48333 | 87.73637 | 0.5 | 0.06726671 | 24.83333 | 85.86206 | 10 | 4464992.5 | 24.93333 | 86.19086 | 5 | 4021299.7 | 25.08333 | 86.59019 | 2 | 3014379.7 | 25.26667 | 87.11681 | 1 | 2902393.5 | 25.48333 | 87.73637 | 0.5 | 2618958.1 | 24.83333 | 85.86206 | 10 | 41195703.1 | 24.93333 | 86.19086 | 5 | 40940692.1 | 25.08333 | 86.59019 | 2 | 39997912.6 | 25.26667 | 87.11681 | 1 | 39606298.8 | 25.48333 | 87.73637 | 0.5 | 38933941.7
25.6 | 88.05289 | 10 | 0.1031071 | 25.71667 | 88.3961 | 5 | 0.08672404 | 25.85 | 88.79451 | 2 | 0.07089061 | 26.03333 | 89.32696 | 1 | 0.06617847 | 26.25 | 89.96828 | 0.5 | 0.06847253 | 25.6 | 88.05289 | 10 | 4318369.7 | 25.71667 | 88.3961 | 5 | 3527375.8 | 25.85 | 88.79451 | 2 | 2857761.0 | 26.03333 | 89.32696 | 1 | 2544326.0 | 26.25 | 89.96828 | 0.5 | 2622265.1 | 25.6 | 88.05289 | 10 | 41882366.9 | 25.71667 | 88.3961 | 5 | 40673562.6 | 25.85 | 88.79451 | 2 | 40312262.0 | 26.03333 | 89.32696 | 1 | 38446432.5 | 26.25 | 89.96828 | 0.5 | 38296600.3
26.36667 | 90.28788 | 10 | 0.09790313 | 26.48333 | 90.62342 | 5 | 0.07988003 | 26.61667 | 91.03042 | 2 | 0.06775044 | 26.8 | 91.57882 | 1 | 0.06329312 | 27.01667 | 92.20144 | 0.5 | 0.06744557 | 26.36667 | 90.28788 | 10 | 4054637.9 | 26.48333 | 90.62342 | 5 | 3265309.9 | 26.61667 | 91.03042 | 2 | 2659813.7 | 26.8 | 91.57882 | 1 | 2494727.5 | 27.01667 | 92.20144 | 0.5 | 2614926.0 | 26.36667 | 90.28788 | 10 | 41414791.9 | 26.48333 | 90.62342 | 5 | 40877673.3 | 26.61667 | 91.03042 | 2 | 39258987.4 | 26.8 | 91.57882 | 1 | 39415460.2 | 27.01667 | 92.20144 | 0.5 | 38770907.6
27.13333 | 92.52222 | 10 | 0.09484337 | 27.25 | 92.86965 | 5 | 0.07242212 | 27.38333 | 93.28145 | 2 | 0.06658282 | 27.56667 | 93.8186 | 1 | 0.0636624 | 27.78333 | 94.45094 | 0.5 | 0.06561524 | 27.13333 | 92.52222 | 10 | 3894423.7 | 27.25 | 92.86965 | 5 | 2962771.8 | 27.38333 | 93.28145 | 2 | 2614926.9 | 27.56667 | 93.8186 | 1 | 2485041.6 | 27.78333 | 94.45094 | 0.5 | 2483883.1 | 27.13333 | 92.52222 | 10 | 41061630.2 | 27.25 | 92.86965 | 5 | 40909765.6 | 27.38333 | 93.28145 | 2 | 39273297.1 | 27.56667 | 93.8186 | 1 | 39034683.2 | 27.78333 | 94.45094 | 0.5 | 37855273.4
27.9 | 94.77927 | 10 | 0.07840465 | 28 | 95.12022 | 5 | 0.07430425 | 28.15 | 95.53633 | 2 | 0.06517449 | 28.33333 | 96.07318 | 1 | 0.06213465 | 28.55 | 96.69604 | 0.5 | 0.06806965 | 27.9 | 94.77927 | 10 | 3112008.3 | 28 | 95.12022 | 5 | 2931622.1 | 28.15 | 95.53633 | 2 | 2550284.8 | 28.33333 | 96.07318 | 1 | 2404095.3 | 28.55 | 96.69604 | 0.5 | 2581148.7 | 27.9 | 94.77927 | 10 | 39691629.0 | 28 | 95.12022 | 5 | 39454296.9 | 28.15 | 95.53633 | 2 | 39130105.6 | 28.33333 | 96.07318 | 1 | 38691699.2 | 28.55 | 96.69604 | 0.5 | 37919229.1
28.65 | 97.02457 | 10 | 0.07805953 | 28.76667 | 97.36478 | 5 | 0.06769364 | 28.91667 | 97.77444 | 2 | 0.06248696 | 29.1 | 98.30395 | 1 | 0.06264978 | 29.31667 | 98.94687 | 0.5 | 0.06418557 | 28.65 | 97.02457 | 10 | 3151422.3 | 28.76667 | 97.36478 | 5 | 2736577.4 | 28.91667 | 97.77444 | 2 | 2443423.8 | 29.1 | 98.30395 | 1 | 2389663.1 | 29.31667 | 98.94687 | 0.5 | 2449848.0 | 28.65 | 97.02457 | 10 | 40372036.7 | 28.76667 | 97.36478 | 5 | 40425915.5 | 28.91667 | 97.77444 | 2 | 39102938.8 | 29.1 | 98.30395 | 1 | 38143200.7 | 29.31667 | 98.94687 | 0.5 | 38168206.8
29.41667 | 99.26433 | 10 | 0.07724006 | 29.53333 | 99.58886 | 5 | 0.07061754 | 29.68333 | 99.99545 | 2 | 0.06279288 | 29.86667 | 100.5208 | 1 | 0.06094057 | 30.08333 | 101.1223 | 0.5 | 0.06781048 | 29.41667 | 99.26433 | 10 | 3182022.7 | 29.53333 | 99.58886 | 5 | 2850663.9 | 29.68333 | 99.99545 | 2 | 2461147.3 | 29.86667 | 100.5208 | 1 | 2417165.4 | 30.08333 | 101.1223 | 0.5 | 2676185.4 | 29.41667 | 99.26433 | 10 | 41196533.2 | 29.53333 | 99.58886 | 5 | 40367645.3 | 29.68333 | 99.99545 | 2 | 39194686.9 | 29.86667 | 100.5208 | 1 | 39664303.6 | 30.08333 | 101.1223 | 0.5 | 39465664.7
30.18333 | 101.4448 | 10 | 0.07379688 | 30.3 | 101.7689 | 5 | 0.06926327 | 30.45 | 102.1763 | 2 | 0.0629806 | 30.63333 | 102.6889 | 1 | 0.06264371 | 30.85 | 103.3104 | 0.5 | 0.06874408 | 30.18333 | 101.4448 | 10 | 3113406.4 | 30.3 | 101.7689 | 5 | 2876859.9 | 30.45 | 102.1763 | 2 | 2555040.0 | 30.63333 | 102.6889 | 1 | 2511630.8 | 30.85 | 103.3104 | 0.5 | 2795315.2 | 30.18333 | 101.4448 | 10 | 42188861.1 | 30.3 | 101.7689 | 5 | 41535141.0 | 30.45 | 102.1763 | 2 | 40568682.9 | 30.63333 | 102.6889 | 1 | 40093899.5 | 30.85 | 103.3104 | 0.5 | 40662631.2
30.95 | 103.6304 | 10 | 0.07261206 | 31.06667 | 103.9517 | 5 | 0.06490701 | 31.21667 | 104.3507 | 2 | 0.06017732 | 31.4 | 104.8581 | 1 | 0.06331205 | 31.61667 | 105.5034 | 0.5 | 0.07134411 | 30.95 | 103.6304 | 10 | 3126786.0 | 31.06667 | 103.9517 | 5 | 2780571.0 | 31.21667 | 104.3507 | 2 | 2538804.2 | 31.4 | 104.8581 | 1 | 2638751.8 | 31.61667 | 105.5034 | 0.5 | 2966096.5 | 30.95 | 103.6304 | 10 | 43061523.4 | 31.06667 | 103.9517 | 5 | 42839303.6 | 31.21667 | 104.3507 | 2 | 42188720.7 | 31.4 | 104.8581 | 1 | 41678509.5 | 31.61667 | 105.5034 | 0.5 | 41574511.7
31.71667 | 105.796 | 10 | 0.07184254 | 31.83333 | 106.1061 | 5 | 0.06666683 | 31.98333 | 106.5104 | 2 | 0.06283908 | 32.16667 | 107.0298 | 1 | 0.06446081 | 32.36667 | 107.6143 | 0.5 | 0.07274956 | 31.71667 | 105.796 | 10 | 3171920.2 | 31.83333 | 106.1061 | 5 | 2928539.5 | 31.98333 | 106.5104 | 2 | 2635208.3 | 32.16667 | 107.0298 | 1 | 2750668.0 | 32.36667 | 107.6143 | 0.5 | 3038590.0 | 31.71667 | 105.796 | 10 | 44151004.0 | 31.83333 | 106.1061 | 5 | 43927987.7 | 31.98333 | 106.5104 | 2 | 41935818.5 | 32.16667 | 107.0298 | 1 | 42671939.1 | 32.36667 | 107.6143 | 0.5 | 41767816.2
32.48333 | 107.9341 | 10 | 0.07257261 | 32.6 | 108.2445 | 5 | 0.06410981 | 32.73333 | 108.6396 | 2 | 0.06275399 | 32.91667 | 109.1528 | 1 | 0.06690193 | 33.13333 | 109.7697 | 0.5 | 0.07314996 | 32.48333 | 107.9341 | 10 | 3236549.4 | 32.6 | 108.2445 | 5 | 2856160.5 | 32.73333 | 108.6396 | 2 | 2739964.5 | 32.91667 | 109.1528 | 1 | 2840800.5 | 33.13333 | 109.7697 | 0.5 | 3013434.6 | 32.48333 | 107.9341 | 10 | 44597396.9 | 32.6 | 108.2445 | 5 | 44551068.1 | 32.73333 | 108.6396 | 2 | 43661996.5 | 32.91667 | 109.1528 | 1 | 42462161.3 | 33.13333 | 109.7697 | 0.5 | 41195297.2
33.25 | 110.061 | 10 | 0.06634561 | 33.36667 | 110.3934 | 5 | 0.06499723 | 33.5 | 110.7844 | 2 | 0.06479347 | 33.68333 | 111.2918 | 1 | 0.06723152 | 33.9 | 111.9004 | 0.5 | 0.07800871 | 33.25 | 110.061 | 10 | 3027410.3 | 33.36667 | 110.3934 | 5 | 2876640.1 | 33.5 | 110.7844 | 2 | 2818675.2 | 33.68333 | 111.2918 | 1 | 2909711.6 | 33.9 | 111.9004 | 0.5 | 3397069.5 | 33.25 | 110.061 | 10 | 45630905.2 | 33.36667 | 110.3934 | 5 | 44257891.8 | 33.5 | 110.7844 | 2 | 43502459.7 | 33.68333 | 111.2918 | 1 | 43278979.5 | 33.9 | 111.9004 | 0.5 | 43547311.4
34 | 112.2053 | 10 | 0.07004781 | 34.11667 | 112.5174 | 5 | 0.06514084 | 34.26667 | 112.921 | 2 | 0.06494097 | 34.45 | 113.4284 | 1 | 0.06919776 | 34.66667 | 114.0324 | 0.5 | 0.0784411 | 34 | 112.2053 | 10 | 3199265.5 | 34.11667 | 112.5174 | 5 | 2928658.1 | 34.26667 | 112.921 | 2 | 2878179.6 | 34.45 | 113.4284 | 1 | 3033412.7 | 34.66667 | 114.0324 | 0.5 | 3429834.7 | 34 | 112.2053 | 10 | 45672598.3 | 34.11667 | 112.5174 | 5 | 44958859.3 | 34.26667 | 112.921 | 2 | 44319931.0 | 34.45 | 113.4284 | 1 | 43836865.2 | 34.66667 | 114.0324 | 0.5 | 43724969.5
34.78333 | 114.3479 | 10 | 0.06811362 | 34.9 | 114.6658 | 5 | 0.06103898 | 35.03333 | 115.0524 | 2 | 0.063811 | 35.21667 | 115.5614 | 1 | 0.06862451 | 35.43333 | 116.1591 | 0.5 | 0.07913671 | 34.78333 | 114.3479 | 10 | 3168072.7 | 34.9 | 114.6658 | 5 | 2841097.5 | 35.03333 | 115.0524 | 2 | 2855663.9 | 35.21667 | 115.5614 | 1 | 3098405.1 | 35.43333 | 116.1591 | 0.5 | 3486670.3 | 34.78333 | 114.3479 | 10 | 46511590.6 | 34.9 | 114.6658 | 5 | 46545626.8 | 35.03333 | 115.0524 | 2 | 44751904.3 | 35.21667 | 115.5614 | 1 | 45150122.1 | 35.43333 | 116.1591 | 0.5 | 44058819.6
35.55 | 116.4706 | 10 | 0.06824028 | 35.65 | 116.8053 | 5 | 0.06485801 | 35.8 | 117.187 | 2 | 0.06596036 | 35.98333 | 117.6928 | 1 | 0.06885874 | 36.2 | 118.2819 | 0.5 | 0.08158975 | 35.55 | 116.4706 | 10 | 3225535.6 | 35.65 | 116.8053 | 5 | 3003061.1 | 35.8 | 117.187 | 2 | 3007623.7 | 35.98333 | 117.6928 | 1 | 3138751.2 | 36.2 | 118.2819 | 0.5 | 3569880.7 | 35.55 | 116.4706 | 10 | 47267327.9 | 35.65 | 116.8053 | 5 | 46302084.4 | 35.8 | 117.187 | 2 | 45597445.7 | 35.98333 | 117.6928 | 1 | 45582470.7 | 36.2 | 118.2819 | 0.5 | 43754034.4
36.31667 | 118.606 | 10 | 0.06698619 | 36.43333 | 118.9237 | 5 | 0.06587334 | 36.56667 | 119.3112 | 2 | 0.06562552 | 36.75 | 119.8046 | 1 | 0.06847811 | 36.96667 | 120.3949 | 0.5 | 0.08208649 | 36.31667 | 118.606 | 10 | 3201582.3 | 36.43333 | 118.9237 | 5 | 3116258.2 | 36.56667 | 119.3112 | 2 | 2989073.6 | 36.75 | 119.8046 | 1 | 3092343.9 | 36.96667 | 120.3949 | 0.5 | 3658501.8 | 36.31667 | 118.606 | 10 | 47794662.5 | 36.43333 | 118.9237 | 5 | 47306820.7 | 36.56667 | 119.3112 | 2 | 45547427.4 | 36.75 | 119.8046 | 1 | 45158139.0 | 36.96667 | 120.3949 | 0.5 | 44568866.0
37.06667 | 120.6979 | 10 | 0.07166694 | 37.18333 | 121.0185 | 5 | 0.06959882 | 37.33333 | 121.399 | 2 | 0.0677641 | 37.51667 | 121.9011 | 1 | 0.07381251 | 37.73333 | 122.4828 | 0.5 | 0.08322457 | 37.06667 | 120.6979 | 10 | 3379222.1 | 37.18333 | 121.0185 | 5 | 3277180.1 | 37.33333 | 121.399 | 2 | 3075839.8 | 37.51667 | 121.9011 | 1 | 3294089.1 | 37.73333 | 122.4828 | 0.5 | 3699899.7 | 37.06667 | 120.6979 | 10 | 47151757.8 | 37.18333 | 121.0185 | 5 | 47086718.75 | 37.33333 | 121.399 | 2 | 45390405.3 | 37.51667 | 121.9011 | 1 | 44627789.3 | 37.73333 | 122.4828 | 0.5 | 44456817.6
37.83333 | 122.7883 | 10 | 0.0713006 | 37.95 | 123.0995 | 5 | 0.06754196 | 38.08333 | 123.476 | 2 | 0.06826407 | 38.26667 | 123.969 | 1 | 0.07272778 | 38.48333 | 124.5754 | 0.5 | 0.08302652 | 37.83333 | 122.7883 | 10 | 3427797.3 | 37.95 | 123.0995 | 5 | 3209817.9 | 38.08333 | 123.476 | 2 | 3194305.2 | 38.26667 | 123.969 | 1 | 3322689.8 | 38.48333 | 124.5754 | 0.5 | 3744154.0 | 37.83333 | 122.7883 | 10 | 48075293.0 | 37.95 | 123.0995 | 5 | 47523315.4 | 38.08333 | 123.476 | 2 | 46793362.4 | 38.26667 | 123.969 | 1 | 45686669.9 | 38.48333 | 124.5754 | 0.5 | 45095880.1
38.6 | 124.876 | 10 | 0.06939349 | 38.71667 | 125.1959 | 5 | 0.06669036 | 38.85 | 125.5842 | 2 | 0.0697142 | 39.03333 | 126.0819 | 1 | 0.07261908 | 39.25 | 126.6871 | 0.5 | 0.08278815 | 38.6 | 124.876 | 10 | 3386728.7 | 38.71667 | 125.1959 | 5 | 3178346.3 | 38.85 | 125.5842 | 2 | 3269599.9 | 39.03333 | 126.0819 | 1 | 3391260.9 | 39.25 | 126.6871 | 0.5 | 3767170.7 | 38.6 | 124.876 | 10 | 48804699.7 | 38.71667 | 125.1959 | 5 | 47658258.1 | 38.85 | 125.5842 | 2 | 46900058.0 | 39.03333 | 126.0819 | 1 | 46699307.3 | 39.25 | 126.6871 | 0.5 | 45503741.5
39.36667 | 127.0089 | 10 | 0.06921604 | 39.48333 | 127.3169 | 5 | 0.06879891 | 39.61667 | 127.7162 | 2 | 0.06924848 | 39.8 | 128.2111 | 1 | 0.07427155 | 40.01667 | 128.8328 | 0.5 | 0.0849202 | 39.36667 | 127.0089 | 10 | 3460378.6 | 39.48333 | 127.3169 | 5 | 3319717.0 | 39.61667 | 127.7162 | 2 | 3281814.6 | 39.8 | 128.2111 | 1 | 3486065.3 | 40.01667 | 128.8328 | 0.5 | 3910147.1 | 39.36667 | 127.0089 | 10 | 49993884.3 | 39.48333 | 127.3169 | 5 | 48252468.9 | 39.61667 | 127.7162 | 2 | 47391864.0 | 39.8 | 128.2111 | 1 | 46936752.3 | 40.01667 | 128.8328 | 0.5 | 46044958.5
40.13333 | 129.1581 | 10 | 0.07153426 | 40.25 | 129.4758 | 5 | 0.06780597 | 40.38333 | 129.866 | 2 | 0.07097378 | 40.56667 | 130.3731 | 1 | 0.07514904 | 40.78333 | 130.9742 | 0.5 | 0.08766469 | 40.13333 | 129.1581 | 10 | 3555126.2 | 40.25 | 129.4758 | 5 | 3363522.0 | 40.38333 | 129.866 | 2 | 3446344.0 | 40.56667 | 130.3731 | 1 | 3578897.9 | 40.78333 | 130.9742 | 0.5 | 4050979.2 | 40.13333 | 129.1581 | 10 | 49698230.0 | 40.25 | 129.4758 | 5 | 49605099.5 | 40.38333 | 129.866 | 2 | 48557986.5 | 40.56667 | 130.3731 | 1 | 47623999.0 | 40.78333 | 130.9742 | 0.5 | 46209930.4
40.9 | 131.3013 | 10 | 0.07158549 | 41.01667 | 131.6206 | 5 | 0.06938228 | 41.15 | 132.0202 | 2 | 0.07065404 | 41.33333 | 132.5198 | 1 | 0.07541388 | 41.55 | 133.1305 | 0.5 | 0.08840638 | 40.9 | 131.3013 | 10 | 3611258.7 | 41.01667 | 131.6206 | 5 | 3497180.2 | 41.15 | 132.0202 | 2 | 3484783.9 | 41.33333 | 132.5198 | 1 | 3614621.4 | 41.55 | 133.1305 | 0.5 | 4224631.5 | 40.9 | 131.3013 | 10 | 50446798.7 | 41.01667 | 131.6206 | 5 | 50404516.6 | 41.15 | 132.0202 | 2 | 49321792.6 | 41.33333 | 132.5198 | 1 | 47930450.4 | 41.55 | 133.1305 | 0.5 | 47786496.0
41.66667 | 133.465 | 10 | 0.06859316 | 41.78333 | 133.7922 | 5 | 0.06912304 | 41.91667 | 134.1883 | 2 | 0.0704843 | 42.1 | 134.6984 | 1 | 0.07661556 | 42.31667 | 135.3148 | 0.5 | 0.08901928 | 41.66667 | 133.465 | 10 | 3540459.4 | 41.78333 | 133.7922 | 5 | 3524019.2 | 41.91667 | 134.1883 | 2 | 3496789.9 | 42.1 | 134.6984 | 1 | 3738324.4 | 42.31667 | 135.3148 | 0.5 | 4267645.3 | 41.66667 | 133.465 | 10 | 51615344.2 | 41.78333 | 133.7922 | 5 | 50981832.9 | 41.91667 | 134.1883 | 2 | 49610903.9 | 42.1 | 134.6984 | 1 | 48793277.0 | 42.31667 | 135.3148 | 0.5 | 47940689.1
42.43333 | 135.6339 | 10 | 0.07008428 | 42.55 | 135.9617 | 5 | 0.06788012 | 42.68333 | 136.3518 | 2 | 0.0699937 | 42.86667 | 136.8796 | 1 | 0.07713439 | 43.08333 | 137.4897 | 0.5 | 0.08947283 | 42.43333 | 135.6339 | 10 | 3643809.9 | 42.55 | 135.9617 | 5 | 3450568.8 | 42.68333 | 136.3518 | 2 | 3505184.6 | 42.86667 | 136.8796 | 1 | 3773553.1 | 43.08333 | 137.4897 | 0.5 | 4315754.7 | 42.43333 | 135.6339 | 10 | 51991827.4 | 42.55 | 135.9617 | 5 | 50833276.4 | 42.68333 | 136.3518 | 2 | 50078573.6 | 42.86667 | 136.8796 | 1 | 48921798.7 | 43.08333 | 137.4897 | 0.5 | 48235363.8
43.2 | 137.8062 | 10 | 0.06950407 | 43.31667 | 138.1312 | 5 | 0.06930196 | 43.45 | 138.5295 | 2 | 0.07068671 | 43.63333 | 139.0393 | 1 | 0.07536392 | 43.85 | 139.6501 | 0.5 | 0.08721553 | 43.2 | 137.8062 | 10 | 3659279.3 | 43.31667 | 138.1312 | 5 | 3533423.6 | 43.45 | 138.5295 | 2 | 3533602.9 | 43.63333 | 139.0393 | 1 | 3702929.3 | 43.85 | 139.6501 | 0.5 | 4261927.0 | 43.2 | 137.8062 | 10 | 52648413.1 | 43.31667 | 138.1312 | 5 | 50985907.0 | 43.45 | 138.5295 | 2 | 49989636.2 | 43.63333 | 139.0393 | 1 | 49133981.3 | 43.85 | 139.6501 | 0.5 | 48866607.7
43.95 | 139.9644 | 10 | 0.07288682 | 44.06667 | 140.2962 | 5 | 0.0702422 | 44.21667 | 140.7042 | 2 | 0.06946769 | 44.4 | 141.2302 | 1 | 0.07490992 | 44.6 | 141.8467 | 0.5 | 0.09150428 | 43.95 | 139.9644 | 10 | 3823880.4 | 44.06667 | 140.2962 | 5 | 3613262.9 | 44.21667 | 140.7042 | 2 | 3485776.1 | 44.4 | 141.2302 | 1 | 3737820.8 | 44.6 | 141.8467 | 0.5 | 4429722.2 | 43.95 | 139.9644 | 10 | 52463256.8 | 44.06667 | 140.2962 | 5 | 51440063.5 | 44.21667 | 140.7042 | 2 | 50178384.4 | 44.4 | 141.2302 | 1 | 49897543.3 | 44.6 | 141.8467 | 0.5 | 48409997.6
44.71667 | 142.1673 | 10 | 0.07031692 | 44.83333 | 142.4954 | 5 | 0.07030902 | 44.98333 | 142.8984 | 2 | 0.06919211 | 45.16667 | 143.4202 | 1 | 0.07699939 | 45.38333 | 144.0387 | 0.5 | 0.08827787 | 44.71667 | 142.1673 | 10 | 3680159.8 | 44.83333 | 142.4954 | 5 | 3663058.1 | 44.98333 | 142.8984 | 2 | 3492716.2 | 45.16667 | 143.4202 | 1 | 3816024.0 | 45.38333 | 144.0387 | 0.5 | 4262840.7 | 44.71667 | 142.1673 | 10 | 52336761.5 | 44.83333 | 142.4954 | 5 | 52099401.9 | 44.98333 | 142.8984 | 2 | 50478530.9 | 45.16667 | 143.4202 | 1 | 49559149.2 | 45.38333 | 144.0387 | 0.5 | 48288894.7
45.5 | 144.3621 | 10 | 0.07197489 | 45.61667 | 144.6974 | 5 | 0.06978442 | 45.75 | 145.0928 | 2 | 0.07144017 | 45.93333 | 145.6037 | 1 | 0.0753968 | 46.15 | 146.2265 | 0.5 | 0.0896797 | 45.5 | 144.3621 | 10 | 3783757.0 | 45.61667 | 144.6974 | 5 | 3629972.5 | 45.75 | 145.0928 | 2 | 3641004.2 | 45.93333 | 145.6037 | 1 | 3737728.9 | 46.15 | 146.2265 | 0.5 | 4357754.5 | 45.5 | 144.3621 | 10 | 52570513.9 | 45.61667 | 144.6974 | 5 | 52016949.5 | 45.75 | 145.0928 | 2 | 50965786.7 | 45.93333 | 145.6037 | 1 | 49574105.8 | 46.15 | 146.2265 | 0.5 | 48592428.6
46.26667 | 146.5387 | 10 | 0.07600216 | 46.38333 | 146.8614 | 5 | 0.07177322 | 46.51667 | 147.2423 | 2 | 0.07272653 | 46.7 | 147.7652 | 1 | 0.07637146 | 46.91667 | 148.3741 | 0.5 | 0.09133688 | 46.26667 | 146.5387 | 10 | 4049124.5 | 46.38333 | 146.8614 | 5 | 3745928.6 | 46.51667 | 147.2423 | 2 | 3696168.9 | 46.7 | 147.7652 | 1 | 3821167.0 | 46.91667 | 148.3741 | 0.5 | 4492459.1 | 46.26667 | 146.5387 | 10 | 53276440.4 | 46.38333 | 146.8614 | 5 | 52191174.3 | 46.51667 | 147.2423 | 2 | 50822845.5 | 46.7 | 147.7652 | 1 | 50033963.0 | 46.91667 | 148.3741 | 0.5 | 49185595.7
47.03333 | 148.6879 | 10 | 0.07226311 | 47.15 | 149.0099 | 5 | 0.07286183 | 47.28333 | 149.3971 | 2 | 0.07280154 | 47.46667 | 149.9105 | 1 | 0.07786965 | 47.68333 | 150.5119 | 0.5 | 0.0870565 | 47.03333 | 148.6879 | 10 | 3909395.6 | 47.15 | 149.0099 | 5 | 3834637.5 | 47.28333 | 149.3971 | 2 | 3711502.5 | 47.46667 | 149.9105 | 1 | 3955178.5 | 47.68333 | 150.5119 | 0.5 | 4352463.9 | 47.03333 | 148.6879 | 10 | 54099462.9 | 47.15 | 149.0099 | 5 | 52628894.0 | 47.28333 | 149.3971 | 2 | 50981097.4 | 47.46667 | 149.9105 | 1 | 50792294.3 | 47.68333 | 150.5119 | 0.5 | 49995855.7
47.8 | 150.8288 | 10 | 0.07206231 | 47.91667 | 151.1493 | 5 | 0.07262611 | 48.05 | 151.533 | 2 | 0.07428555 | 48.23333 | 152.0242 | 1 | 0.07672798 | 48.45 | 152.6221 | 0.5 | 0.08940611 | 47.8 | 150.8288 | 10 | 3896012.9 | 47.91667 | 151.1493 | 5 | 3887552.3 | 48.05 | 151.533 | 2 | 3828801.0 | 48.23333 | 152.0242 | 1 | 3881550.2 | 48.45 | 152.6221 | 0.5 | 4451786.8 | 47.8 | 150.8288 | 10 | 54064502.0 | 47.91667 | 151.1493 | 5 | 53528302.0 | 48.05 | 151.533 | 2 | 51541662.6 | 48.23333 | 152.0242 | 1 | 50588458.3 | 48.45 | 152.6221 | 0.5 | 49792871.1
48.56667 | 152.9343 | 10 | 0.07637746 | 48.68333 | 153.2481 | 5 | 0.07226291 | 48.83333 | 153.6353 | 2 | 0.07218208 | 49.01667 | 154.1386 | 1 | 0.07721273 | 49.23333 | 154.726 | 0.5 | 0.09160384 | 48.56667 | 152.9343 | 10 | 4171507.6 | 48.68333 | 153.2481 | 5 | 3881114.2 | 48.83333 | 153.6353 | 2 | 3781079.9 | 49.01667 | 154.1386 | 1 | 3998668.3 | 49.23333 | 154.726 | 0.5 | 4599185.9 | 48.56667 | 152.9343 | 10 | 54616998.3 | 48.68333 | 153.2481 | 5 | 53708252.0 | 48.83333 | 153.6353 | 2 | 52382525.6 | 49.01667 | 154.1386 | 1 | 51787683.1 | 49.23333 | 154.726 | 0.5 | 50207351.7
49.33333 | 155.0246 | 10 | 0.07605847 | 49.46667 | 155.352 | 5 | 0.0736292 | 49.6 | 155.7424 | 2 | 0.0736284 | 49.78333 | 156.2504 | 1 | 0.07778984 | 50 | 156.8289 | 0.5 | 0.09082957 | 49.33333 | 155.0246 | 10 | 4166847.6 | 49.46667 | 155.352 | 5 | 3992207.0 | 49.6 | 155.7424 | 2 | 3871808.6 | 49.78333 | 156.2504 | 1 | 3993465.8 | 50 | 156.8289 | 0.5 | 4561776.4 | 49.33333 | 155.0246 | 10 | 54784796.1 | 49.46667 | 155.352 | 5 | 54220428.5 | 49.6 | 155.7424 | 2 | 52585803.2 | 49.78333 | 156.2504 | 1 | 51336602.8 | 50 | 156.8289 | 0.5 | 50223468.0
50.11667 | 157.1446 | 10 | 0.07740684 | 50.23333 | 157.4661 | 5 | 0.07260555 | 50.36667 | 157.8535 | 2 | 0.07250656 | 50.55 | 158.3423 | 1 | 0.08063303 | 50.76667 | 158.9493 | 0.5 | 0.09079513 | 50.11667 | 157.1446 | 10 | 4259524.5 | 50.23333 | 157.4661 | 5 | 3930735.8 | 50.36667 | 157.8535 | 2 | 3858959.6 | 50.55 | 158.3423 | 1 | 4225563.0 | 50.76667 | 158.9493 | 0.5 | 4660585.8 | 50.11667 | 157.1446 | 10 | 55027752.7 | 50.23333 | 157.4661 | 5 | 54138226.3 | 50.36667 | 157.8535 | 2 | 53222210.7 | 50.55 | 158.3423 | 1 | 52404864.5 | 50.76667 | 158.9493 | 0.5 | 51330792.2